## IDS-VDS Characteristic (mA-mm)
VGS (V) | VDS = 0.100 V | VDS = 0.500 V | VDS = 0.900 V
-0.75 | 0.0008406 | 0.0041306 | 0.01519
-0.74 | 0.000787 | 0.003982 | 0.0148
-0.73 | 0.0007549 | 0.0038416 | 0.014287
-0.72 | 0.0007182 | 0.0036744 | 0.013766
-0.71 | 0.0006811 | 0.00354 | 0.013333
-0.7 | 0.0006496 | 0.0034017 | 0.012957
-0.69 | 0.000616 | 0.0032749 | 0.012562
-0.68 | 0.0005862 | 0.003166 | 0.012046
-0.67 | 0.0005608 | 0.0030255 | 0.011612
-0.66 | 0.0005329 | 0.002899 | 0.011254
-0.65 | 0.0005089 | 0.0027865 | 0.010929
-0.64 | 0.00048645 | 0.0026838 | 0.01055
-0.63 | 0.00046172 | 0.0025556 | 0.010187
-0.62 | 0.00043425 | 0.0024529 | 0.00986
-0.61 | 0.00041398 | 0.0023641 | 0.009519
-0.6 | 0.00039367 | 0.0022622 | 0.009267
-0.59 | 0.00037594 | 0.0021698 | 0.008898
-0.58 | 0.00035496 | 0.0021057 | 0.008614
-0.57 | 0.00033659 | 0.002004 | 0.008301
-0.56 | 0.0003222 | 0.0019177 | 0.008033
-0.55 | 0.00030415 | 0.0018499 | 0.00772
-0.54 | 0.00029223 | 0.00177 | 0.007456
-0.53 | 0.00027703 | 0.0016971 | 0.007235
-0.52 | 0.00026225 | 0.0016199 | 0.007003
-0.51 | 0.00025076 | 0.0015616 | 0.006746
-0.5 | 0.00023855 | 0.0014946 | 0.006537
-0.49 | 0.00022676 | 0.0014407 | 0.006332
-0.48 | 0.00021554 | 0.0013955 | 0.006148
-0.47 | 0.00020879 | 0.0013488 | 0.005933
-0.46 | 0.00019966 | 0.0013078 | 0.005784
-0.45 | 0.0001969 | 0.0012675 | 0.005654
-0.44 | 0.00019509 | 0.0012468 | 0.005599
-0.43 | 0.00019784 | 0.0012376 | 0.005544
-0.42 | 0.00020276 | 0.0012404 | 0.005544
-0.41 | 0.00021578 | 0.0012697 | 0.005611
-0.4 | 0.00023843 | 0.0013208 | 0.005801
-0.39 | 0.00027196 | 0.0014264 | 0.006126
-0.38 | 0.00032081 | 0.0015717 | 0.006669
-0.37 | 0.00039327 | 0.0018015 | 0.007457
-0.36 | 0.00049517 | 0.0021273 | 0.008671
-0.35 | 0.0006712 | 0.0025987 | 0.010409
-0.34 | 0.0008849 | 0.0032638 | 0.0129
-0.33 | 0.0011714 | 0.004202 | 0.01652
-0.32 | 0.001574 | 0.0054979 | 0.021432
-0.31 | 0.0021346 | 0.007486 | 0.028381
-0.3 | 0.0029081 | 0.010006 | 0.038291
-0.29 | 0.0039859 | 0.013559 | 0.051729
-0.28 | 0.0054555 | 0.018382 | 0.07058
-0.27 | 0.007777 | 0.025151 | 0.0966
-0.26 | 0.010631 | 0.034154 | 0.13214
-0.25 | 0.014518 | 0.046853 | 0.17925
-0.24 | 0.019831 | 0.06485 | 0.24515
-0.23 | 0.027163 | 0.08783 | 0.33531
-0.22 | 0.036927 | 0.11988 | 0.45729
-0.21 | 0.050487 | 0.16306 | 0.6209
-0.2 | 0.06994 | 0.22071 | 0.8353
-0.19 | 0.09528 | 0.29994 | 1.127
-0.18 | 0.12897 | 0.4036 | 1.5116
-0.17 | 0.17474 | 0.54449 | 2.0189
-0.16 | 0.23544 | 0.7293 | 2.671
-0.15 | 0.31624 | 0.9763 | 3.5002
-0.14 | 0.42637 | 1.2981 | 4.5603
-0.13 | 0.57 | 1.721 | 5.911
-0.12 | 0.7619 | 2.2719 | 7.569
-0.11 | 1.0101 | 2.9596 | 9.524
-0.1 | 1.3404 | 3.8635 | 11.867
-0.09 | 1.7687 | 4.9864 | 14.75
-0.08 | 2.307 | 6.379 | 17.965
-0.07 | 3.0004 | 8.036 | 21.644
-0.06 | 3.8488 | 10.124 | 25.844
-0.05 | 4.9316 | 12.546 | 30.46
-0.04 | 6.196 | 15.424 | 35.618
-0.03 | 7.764 | 18.839 | 41.171
-0.02 | 9.624 | 22.514 | 47.176
-0.01 | 11.792 | 26.849 | 53.65
0 | 14.295 | 31.655 | 60.7
0.01 | 17.114 | 36.926 | 67.91
0.02 | 20.256 | 42.543 | 75.58
0.03 | 23.692 | 48.765 | 83.71
0.04 | 27.449 | 55.294 | 92.04
0.05 | 31.427 | 62.27 | 100.58
0.06 | 35.663 | 69.58 | 109.58
0.07 | 40.143 | 77.37 | 118.83
0.08 | 44.66 | 85.33 | 128.29
0.09 | 49.328 | 93.53 | 138.03
0.1 | 54.048 | 102.27 | 147.71
0.11 | 58.69 | 111.1 | 157.87
0.12 | 63.43 | 120.2 | 168.26
0.13 | 68.15 | 129.52 | 178.53
0.14 | 72.77 | 138.89 | 189.07
0.15 | 77.32 | 148.54 | 199.67
0.16 | 81.72 | 158.47 | 210.57
0.17 | 85.85 | 168.4 | 221.35
0.18 | 89.75 | 178.24 | 232.25
0.19 | 93.69 | 188.48 | 243.09
0.2 | 97.45 | 198.76 | 254.12
0.21 | 101.02 | 209.13 | 265.35
0.22 | 104.38 | 219.6 | 276.59
0.23 | 107.33 | 229.79 | 287.65
0.24 | 110.29 | 240.33 | 298.68
0.25 | 113.08 | 250.88 | 310.06
0.26 | 115.72 | 261.34 | 321.24
0.27 | 118.28 | 271.87 | 332.34
0.28 | 120.68 | 282.23 | 343.64
0.29 | 122.78 | 292.73 | 354.58
0.3 | 124.72 | 303.27 | 365.83
0.31 | 126.49 | 313.61 | 376.82
0.32 | 128.34 | 323.71 | 387.9
0.33 | 130.43 | 334.17 | 398.78
0.34 | 131.86 | 344.34 | 409.65
0.35 | 133.14 | 354.42 | 420.42
0.36 | 134.5 | 364.51 | 431.16
0.37 | 135.79 | 374.26 | 441.93
0.38 | 137.4 | 384.16 | 452.34
0.39 | 138.27 | 393.82 | 462.85
0.4 | 139.12 | 403.27 | 473.1
0.41 | 140.36 | 412.73 | 483.35
0.42 | 141.42 | 421.85 | 493.63
0.43 | 142.32 | 430.99 | 503.39
0.44 | 142.98 | 439.81 | 513.33
0.45 | 143.71 | 448.49 | 522.95
0.46 | 144.6 | 457.03 | 532.55
0.47 | 145.67 | 465.21 | 541.95
0.48 | 146.15 | 473.27 | 551.07
0.49 | 146.49 | 481.08 | 560.12
0.5 | 147.43 | 488.7 | 569.02

## Tranconductance (mS-mm)
VGS (V) | VDS = 0.100 V | VDS = 0.500 V | VDS = 0.900 V
-0.75 | -0.00536 | -0.01486 | -0.039
-0.74 | -0.004285 | -0.01445 | -0.04515
-0.73 | -0.00344 | -0.01538 | -0.0517
-0.72 | -0.00369 | -0.01508 | -0.0477
-0.71 | -0.00343 | -0.013635 | -0.04045
-0.7 | -0.003255 | -0.013255 | -0.03855
-0.69 | -0.00317 | -0.011785 | -0.04555
-0.68 | -0.00276 | -0.01247 | -0.0475
-0.67 | -0.002665 | -0.01335 | -0.0396
-0.66 | -0.002595 | -0.01195 | -0.03415
-0.65 | -0.0023225 | -0.01076 | -0.0352
-0.64 | -0.002359 | -0.011545 | -0.0371
-0.63 | -0.00261 | -0.011545 | -0.0345
-0.62 | -0.002387 | -0.009575 | -0.0334
-0.61 | -0.002029 | -0.009535 | -0.02965
-0.6 | -0.001902 | -0.009715 | -0.03105
-0.59 | -0.0019355 | -0.007825 | -0.03265
-0.58 | -0.0019675 | -0.00829 | -0.02985
-0.57 | -0.001638 | -0.0094 | -0.02905
-0.56 | -0.001622 | -0.007705 | -0.02905
-0.55 | -0.0014985 | -0.007385 | -0.02885
-0.54 | -0.001356 | -0.00764 | -0.02425
-0.53 | -0.001499 | -0.007505 | -0.02265
-0.52 | -0.0013135 | -0.006775 | -0.02445
-0.51 | -0.001185 | -0.006265 | -0.0233
-0.5 | -0.0012 | -0.006045 | -0.0207
-0.49 | -0.0011505 | -0.004955 | -0.01945
-0.48 | -0.0008985 | -0.004595 | -0.01995
-0.47 | -0.000794 | -0.004385 | -0.0182
-0.46 | -0.0005945 | -0.004065 | -0.01395
-0.45 | -0.0002285 | -0.00305 | -0.00925
-0.44 | 4.7e-05 | -0.001495 | -0.0055
-0.43 | 0.0003835 | -0.00032 | -0.00275
-0.42 | 0.000897 | 0.001605 | 0.00335
-0.41 | 0.0017835 | 0.00402 | 0.01285
-0.4 | 0.002809 | 0.007835 | 0.02575
-0.39 | 0.004119 | 0.012545 | 0.0434
-0.38 | 0.0060655 | 0.018755 | 0.06655
-0.37 | 0.008718 | 0.02778 | 0.1001
-0.36 | 0.0138965 | 0.03986 | 0.1476
-0.35 | 0.0194865 | 0.056825 | 0.21145
-0.34 | 0.02501 | 0.080165 | 0.30555
-0.33 | 0.034455 | 0.111705 | 0.4266
-0.32 | 0.04816 | 0.1642 | 0.59305
-0.31 | 0.066705 | 0.225405 | 0.84295
-0.3 | 0.092565 | 0.30365 | 1.1674
-0.29 | 0.12737 | 0.4188 | 1.61445
-0.28 | 0.189555 | 0.5796 | 2.24355
-0.27 | 0.258775 | 0.7886 | 3.078
-0.26 | 0.33705 | 1.0851 | 4.1325
-0.25 | 0.46 | 1.5348 | 5.6505
-0.24 | 0.63225 | 2.04885 | 7.803
-0.23 | 0.8548 | 2.7515 | 10.607
-0.22 | 1.1662 | 3.7615 | 14.2795
-0.21 | 1.65065 | 5.0415 | 18.9005
-0.2 | 2.23965 | 6.844 | 25.305
-0.19 | 2.9515 | 9.1445 | 33.815
-0.18 | 3.973 | 12.2275 | 44.595
-0.17 | 5.3235 | 16.285 | 57.97
-0.16 | 7.075 | 21.5905 | 74.065
-0.15 | 9.5465 | 28.44 | 94.465
-0.14 | 12.688 | 37.235 | 120.54
-0.13 | 16.7765 | 48.69 | 150.435
-0.12 | 22.005 | 61.93 | 180.65
-0.11 | 28.925 | 79.58 | 214.9
-0.1 | 37.93 | 101.34 | 261.3
-0.09 | 48.33 | 125.775 | 304.9
-0.08 | 61.585 | 152.48 | 344.7
-0.07 | 77.09 | 187.25 | 393.95
-0.06 | 96.56 | 225.5 | 440.8
-0.05 | 117.36 | 265 | 488.7
-0.04 | 141.62 | 314.65 | 535.55
-0.03 | 171.4 | 354.5 | 577.9
-0.02 | 201.4 | 400.5 | 623.95
-0.01 | 233.55 | 457.05 | 676.2
0 | 266.1 | 503.85 | 713
0.01 | 298.05 | 544.4 | 744
0.02 | 328.9 | 591.95 | 790
0.03 | 359.65 | 637.55 | 823
0.04 | 386.75 | 675.25 | 843.5
0.05 | 410.7 | 714.3 | 877
0.06 | 435.8 | 755 | 912.5
0.07 | 449.85 | 787.5 | 935.5
0.08 | 459.25 | 808 | 960
0.09 | 469.4 | 847 | 971
0.1 | 468.1 | 878.5 | 992
0.11 | 469.1 | 896.5 | 1027.5
0.12 | 473 | 921 | 1033
0.13 | 467 | 934.5 | 1040.5
0.14 | 458.5 | 951 | 1057
0.15 | 447.5 | 979 | 1075
0.16 | 426.5 | 993 | 1084
0.17 | 401.5 | 988.5 | 1084
0.18 | 392 | 1004 | 1087
0.19 | 385 | 1026 | 1093.5
0.2 | 366.5 | 1032.5 | 1113
0.21 | 346.5 | 1042 | 1123.5
0.22 | 315.5 | 1033 | 1115
0.23 | 295.5 | 1036.5 | 1104.5
0.24 | 287.5 | 1054.5 | 1120.5
0.25 | 271.5 | 1050.5 | 1128
0.26 | 260 | 1049.5 | 1114
0.27 | 248 | 1044.5 | 1120
0.28 | 225 | 1043 | 1112
0.29 | 202 | 1052 | 1109.5
0.3 | 185.5 | 1044 | 1112
0.31 | 181 | 1022 | 1103.5
0.32 | 197 | 1028 | 1098
0.33 | 176 | 1031.5 | 1087.5
0.34 | 135.5 | 1012.5 | 1082
0.35 | 132 | 1008.5 | 1075.5
0.36 | 132.5 | 992 | 1075.5
0.37 | 145 | 982.5 | 1059
0.38 | 124 | 978 | 1046
0.39 | 86 | 955.5 | 1038
0.4 | 104.5 | 945.5 | 1025
0.41 | 115 | 929 | 1026.5
0.42 | 98 | 913 | 1002
0.43 | 78 | 898 | 985
0.44 | 69.5 | 875 | 978
0.45 | 81 | 861 | 961
0.46 | 98 | 836 | 950
0.47 | 77.5 | 812 | 926
0.48 | 41 | 793.5 | 908.5
0.49 | 64 | 771.5 | 897.5
0.5 | 94 | 762 | 890