## IDS-VDS Characteristic (mA-mm)
VGS (V) | VDS = 0.100 V | VDS = 0.500 V | VDS = 0.900 V
-0.75 | 0.0008265 | 0.0040918 | 0.015229
-0.74 | 0.0007791 | 0.0039367 | 0.014779
-0.73 | 0.000749 | 0.0037927 | 0.014241
-0.72 | 0.0007126 | 0.0036334 | 0.013757
-0.71 | 0.0006788 | 0.0034702 | 0.013344
-0.7 | 0.00064 | 0.0033654 | 0.012843
-0.69 | 0.0006131 | 0.0032411 | 0.012413
-0.68 | 0.0005792 | 0.0031181 | 0.01198
-0.67 | 0.0005492 | 0.0029993 | 0.01167
-0.66 | 0.0005283 | 0.0028534 | 0.011304
-0.65 | 0.0005004 | 0.0027453 | 0.010875
-0.64 | 0.0004753 | 0.0026373 | 0.010572
-0.63 | 0.00045156 | 0.0025426 | 0.010232
-0.62 | 0.00043064 | 0.0024363 | 0.009868
-0.61 | 0.00041163 | 0.0023201 | 0.009497
-0.6 | 0.00038917 | 0.0022317 | 0.009157
-0.59 | 0.00037053 | 0.0021452 | 0.008855
-0.58 | 0.00035083 | 0.0020677 | 0.008536
-0.57 | 0.00033287 | 0.0019883 | 0.008244
-0.56 | 0.00031764 | 0.0019165 | 0.007952
-0.55 | 0.00030157 | 0.0018263 | 0.007677
-0.54 | 0.00028749 | 0.0017584 | 0.007461
-0.53 | 0.00027286 | 0.0016857 | 0.007181
-0.52 | 0.00025991 | 0.0016081 | 0.006938
-0.51 | 0.00024734 | 0.0015487 | 0.006784
-0.5 | 0.0002368 | 0.0014877 | 0.006526
-0.49 | 0.0002239 | 0.0014345 | 0.006303
-0.48 | 0.00021445 | 0.0013704 | 0.006131
-0.47 | 0.00020588 | 0.0013331 | 0.005962
-0.46 | 0.00020206 | 0.0012917 | 0.005797
-0.45 | 0.00019688 | 0.0012593 | 0.005633
-0.44 | 0.00019515 | 0.0012417 | 0.005554
-0.43 | 0.00019764 | 0.0012284 | 0.005527
-0.42 | 0.00020451 | 0.0012415 | 0.005496
-0.41 | 0.00021718 | 0.00127 | 0.005607
-0.4 | 0.00024102 | 0.0013311 | 0.005785
-0.39 | 0.00027429 | 0.001423 | 0.00613
-0.38 | 0.00032493 | 0.0015792 | 0.006641
-0.37 | 0.00039825 | 0.0018044 | 0.007465
-0.36 | 0.00049985 | 0.0021322 | 0.008648
-0.35 | 0.0006759 | 0.0026114 | 0.010364
-0.34 | 0.0008891 | 0.0032884 | 0.01291
-0.33 | 0.0011836 | 0.0042358 | 0.016442
-0.32 | 0.0015908 | 0.0055326 | 0.021456
-0.31 | 0.0021427 | 0.007521 | 0.028318
-0.3 | 0.002938 | 0.010091 | 0.038247
-0.29 | 0.0040143 | 0.01367 | 0.051676
-0.28 | 0.0055143 | 0.018499 | 0.07078
-0.27 | 0.007854 | 0.025255 | 0.09647
-0.26 | 0.010741 | 0.034533 | 0.1317
-0.25 | 0.014657 | 0.047029 | 0.18059
-0.24 | 0.020105 | 0.06527 | 0.24595
-0.23 | 0.027444 | 0.08921 | 0.335
-0.22 | 0.037446 | 0.12136 | 0.45627
-0.21 | 0.050978 | 0.16402 | 0.6186
-0.2 | 0.07078 | 0.22304 | 0.837
-0.19 | 0.09628 | 0.30202 | 1.1252
-0.18 | 0.13049 | 0.40893 | 1.5148
-0.17 | 0.17639 | 0.55141 | 2.0206
-0.16 | 0.23877 | 0.7382 | 2.6724
-0.15 | 0.31949 | 0.9847 | 3.4978
-0.14 | 0.43185 | 1.3058 | 4.5628
-0.13 | 0.5776 | 1.7316 | 5.904
-0.12 | 0.7702 | 2.2886 | 7.553
-0.11 | 1.0222 | 2.986 | 9.536
-0.1 | 1.3529 | 3.8791 | 11.921
-0.09 | 1.7786 | 4.9948 | 14.762
-0.08 | 2.3297 | 6.395 | 17.952
-0.07 | 3.0171 | 8.093 | 21.704
-0.06 | 3.879 | 10.156 | 25.918
-0.05 | 4.9651 | 12.595 | 30.637
-0.04 | 6.239 | 15.506 | 35.842
-0.03 | 7.806 | 18.867 | 41.423
-0.02 | 9.664 | 22.646 | 47.491
-0.01 | 11.865 | 27.072 | 54.127
0 | 14.362 | 31.857 | 61.19
0.01 | 17.233 | 37.211 | 68.55
0.02 | 20.366 | 42.912 | 76.46
0.03 | 23.879 | 49.216 | 84.57
0.04 | 27.673 | 55.832 | 93.12
0.05 | 31.697 | 62.91 | 101.9
0.06 | 35.973 | 70.35 | 110.92
0.07 | 40.473 | 78.16 | 120.44
0.08 | 45.114 | 86.33 | 130.01
0.09 | 49.851 | 94.8 | 139.88
0.1 | 54.639 | 103.59 | 149.87
0.11 | 59.38 | 112.4 | 160.18
0.12 | 64.23 | 121.84 | 170.53
0.13 | 69.02 | 131.28 | 181.2
0.14 | 73.67 | 140.86 | 191.9
0.15 | 78.32 | 150.81 | 202.82
0.16 | 82.82 | 160.8 | 213.84
0.17 | 87.09 | 170.89 | 224.6
0.18 | 91.1 | 181.16 | 235.83
0.19 | 95.11 | 191.49 | 247.01
0.2 | 98.84 | 201.76 | 258.26
0.21 | 102.64 | 212.44 | 269.7
0.22 | 106.03 | 223.06 | 280.89
0.23 | 109.19 | 233.6 | 292.26
0.24 | 112.2 | 244.35 | 303.64
0.25 | 115.01 | 254.91 | 315.19
0.26 | 117.71 | 265.66 | 326.35
0.27 | 120.3 | 276.32 | 337.78
0.28 | 122.76 | 286.99 | 349.14
0.29 | 125 | 297.69 | 360.36
0.3 | 127.14 | 308.25 | 371.78
0.31 | 128.93 | 318.83 | 382.86
0.32 | 130.8 | 329.3 | 394.08
0.33 | 132.68 | 339.84 | 405.24
0.34 | 134.26 | 350.1 | 416.2
0.35 | 135.79 | 360.34 | 427.22
0.36 | 137.12 | 370.49 | 438.03
0.37 | 138.57 | 380.63 | 448.95
0.38 | 139.99 | 390.52 | 459.55
0.39 | 140.98 | 400.22 | 470.14
0.4 | 142.14 | 409.9 | 480.36
0.41 | 143.1 | 419.38 | 490.7
0.42 | 144.22 | 428.82 | 500.95
0.43 | 145.22 | 437.99 | 510.97
0.44 | 146.01 | 446.82 | 520.91
0.45 | 146.77 | 455.58 | 530.39
0.46 | 147.55 | 464.25 | 540.25
0.47 | 148.54 | 472.5 | 549.58
0.48 | 149.17 | 480.64 | 558.75
0.49 | 149.9 | 488.48 | 567.9
0.5 | 150.45 | 496.12 | 576.4

## Tranconductance (mS-mm)
VGS (V) | VDS = 0.100 V | VDS = 0.500 V | VDS = 0.900 V
-0.75 | -0.00474 | -0.01551 | -0.045
-0.74 | -0.003875 | -0.014955 | -0.0494
-0.73 | -0.003325 | -0.015165 | -0.0511
-0.72 | -0.00351 | -0.016125 | -0.04485
-0.71 | -0.00363 | -0.0134 | -0.0457
-0.7 | -0.003285 | -0.011455 | -0.04655
-0.69 | -0.00304 | -0.012365 | -0.04315
-0.68 | -0.003195 | -0.01209 | -0.03715
-0.67 | -0.002545 | -0.013235 | -0.0338
-0.66 | -0.00244 | -0.0127 | -0.03975
-0.65 | -0.00265 | -0.010805 | -0.0366
-0.64 | -0.002442 | -0.010135 | -0.03215
-0.63 | -0.002233 | -0.01005 | -0.0352
-0.62 | -0.0019965 | -0.011125 | -0.03675
-0.61 | -0.0020735 | -0.01023 | -0.03555
-0.6 | -0.002055 | -0.008745 | -0.0321
-0.59 | -0.001917 | -0.0082 | -0.03105
-0.58 | -0.001883 | -0.007845 | -0.03055
-0.57 | -0.0016595 | -0.00756 | -0.0292
-0.56 | -0.001565 | -0.0081 | -0.02835
-0.55 | -0.0015075 | -0.007905 | -0.02455
-0.54 | -0.0014355 | -0.00703 | -0.0248
-0.53 | -0.001379 | -0.007515 | -0.02615
-0.52 | -0.001276 | -0.00685 | -0.01985
-0.51 | -0.0011555 | -0.00602 | -0.0206
-0.5 | -0.001172 | -0.00571 | -0.02405
-0.49 | -0.0011175 | -0.005865 | -0.01975
-0.48 | -0.000901 | -0.00507 | -0.01705
-0.47 | -0.0006195 | -0.003935 | -0.0167
-0.46 | -0.00045 | -0.00369 | -0.01645
-0.45 | -0.0003455 | -0.0025 | -0.01215
-0.44 | 3.8e-05 | -0.001545 | -0.0053
-0.43 | 0.000468 | -1e-05 | -0.0029
-0.42 | 0.000977 | 0.00208 | 0.004
-0.41 | 0.0018255 | 0.00448 | 0.01445
-0.4 | 0.0028555 | 0.00765 | 0.02615
-0.39 | 0.0041955 | 0.012405 | 0.0428
-0.38 | 0.006198 | 0.01907 | 0.06675
-0.37 | 0.008746 | 0.02765 | 0.10035
-0.36 | 0.0138825 | 0.04035 | 0.14495
-0.35 | 0.0194625 | 0.05781 | 0.2131
-0.34 | 0.025385 | 0.08122 | 0.3039
-0.33 | 0.035085 | 0.11221 | 0.4273
-0.32 | 0.047955 | 0.16426 | 0.5938
-0.31 | 0.06736 | 0.22792 | 0.83955
-0.3 | 0.09358 | 0.30745 | 1.1679
-0.29 | 0.128815 | 0.4204 | 1.62665
-0.28 | 0.191985 | 0.57925 | 2.2397
-0.27 | 0.261335 | 0.8017 | 3.046
-0.26 | 0.34015 | 1.0887 | 4.206
-0.25 | 0.4682 | 1.53685 | 5.7125
-0.24 | 0.63935 | 2.10905 | 7.7205
-0.23 | 0.86705 | 2.8045 | 10.516
-0.22 | 1.1767 | 3.7405 | 14.18
-0.21 | 1.6667 | 5.084 | 19.0365
-0.2 | 2.2651 | 6.9 | 25.33
-0.19 | 2.9855 | 9.2945 | 33.89
-0.18 | 4.0055 | 12.4695 | 44.77
-0.17 | 5.414 | 16.4635 | 57.88
-0.16 | 7.155 | 21.6645 | 73.86
-0.15 | 9.654 | 28.38 | 94.52
-0.14 | 12.9055 | 37.345 | 120.31
-0.13 | 16.9175 | 49.14 | 149.51
-0.12 | 22.23 | 62.72 | 181.6
-0.11 | 29.135 | 79.525 | 218.4
-0.1 | 37.82 | 100.44 | 261.3
-0.09 | 48.84 | 125.795 | 301.55
-0.08 | 61.925 | 154.91 | 347.1
-0.07 | 77.465 | 188.05 | 398.3
-0.06 | 97.4 | 225.1 | 446.65
-0.05 | 118 | 267.5 | 496.2
-0.04 | 142.045 | 313.6 | 539.3
-0.03 | 171.25 | 357 | 582.45
-0.02 | 202.95 | 410.25 | 635.2
-0.01 | 234.9 | 460.55 | 684.95
0 | 268.4 | 506.95 | 721.15
0.01 | 300.2 | 552.75 | 763.5
0.02 | 332.3 | 600.25 | 801
0.03 | 365.35 | 646 | 833
0.04 | 390.9 | 684.7 | 866.5
0.05 | 415 | 725.9 | 890
0.06 | 438.8 | 762.5 | 927
0.07 | 457.05 | 799 | 954.5
0.08 | 468.9 | 832 | 972
0.09 | 476.25 | 863 | 993
0.1 | 476.45 | 880 | 1015
0.11 | 479.55 | 912.5 | 1033
0.12 | 482 | 944 | 1051
0.13 | 472 | 951 | 1068.5
0.14 | 465 | 976.5 | 1081
0.15 | 457.5 | 997 | 1097
0.16 | 438.5 | 1004 | 1089
0.17 | 414 | 1018 | 1099.5
0.18 | 401 | 1030 | 1120.5
0.19 | 387 | 1030 | 1121.5
0.2 | 376.5 | 1047.5 | 1134.5
0.21 | 359.5 | 1065 | 1131.5
0.22 | 327.5 | 1058 | 1128
0.23 | 308.5 | 1064.5 | 1137.5
0.24 | 291 | 1065.5 | 1146.5
0.25 | 275.5 | 1065.5 | 1135.5
0.26 | 264.5 | 1070.5 | 1129.5
0.27 | 252.5 | 1066.5 | 1139.5
0.28 | 235 | 1068.5 | 1129
0.29 | 219 | 1063 | 1132
0.3 | 196.5 | 1057 | 1125
0.31 | 183 | 1052.5 | 1115
0.32 | 187.5 | 1050.5 | 1119
0.33 | 173 | 1040 | 1106
0.34 | 155.5 | 1025 | 1099
0.35 | 143 | 1019.5 | 1091.5
0.36 | 139 | 1014.5 | 1086.5
0.37 | 143.5 | 1001.5 | 1076
0.38 | 120.5 | 979.5 | 1059.5
0.39 | 107.5 | 969 | 1040.5
0.4 | 106 | 958 | 1028
0.41 | 104 | 946 | 1029.5
0.42 | 106 | 930.5 | 1013.5
0.43 | 89.5 | 900 | 998
0.44 | 77.5 | 879.5 | 971
0.45 | 77 | 871.5 | 967
0.46 | 88.5 | 846 | 959.5
0.47 | 81 | 819.5 | 925
0.48 | 68 | 799 | 916
0.49 | 64 | 774 | 882.5
0.5 | 55 | 764 | 850