## IDS-VDS Characteristic (mA-mm)
VGS (V) | VDS = 0.100 V | VDS = 0.500 V | VDS = 0.900 V
-0.75 | 0.0010644 | 0.0048867 | 0.017371
-0.74 | 0.0010199 | 0.0047122 | 0.016756
-0.73 | 0.00096 | 0.0045353 | 0.016229
-0.72 | 0.0009262 | 0.0043577 | 0.015828
-0.71 | 0.0008746 | 0.0042063 | 0.015411
-0.7 | 0.0008387 | 0.0040432 | 0.014887
-0.69 | 0.0007996 | 0.0038802 | 0.014431
-0.68 | 0.0007656 | 0.0037286 | 0.013943
-0.67 | 0.000723 | 0.0035965 | 0.013535
-0.66 | 0.0006903 | 0.0034423 | 0.013055
-0.65 | 0.0006594 | 0.003336 | 0.012584
-0.64 | 0.0006246 | 0.0032068 | 0.012247
-0.63 | 0.0005934 | 0.0030949 | 0.01186
-0.62 | 0.0005652 | 0.0029887 | 0.011481
-0.61 | 0.0005395 | 0.002853 | 0.011105
-0.6 | 0.0005097 | 0.0027502 | 0.010731
-0.59 | 0.00048452 | 0.0026316 | 0.010441
-0.58 | 0.00046369 | 0.0025306 | 0.010098
-0.57 | 0.00044049 | 0.0024282 | 0.009721
-0.56 | 0.00041633 | 0.0023253 | 0.009424
-0.55 | 0.00039693 | 0.0022235 | 0.009141
-0.54 | 0.00037512 | 0.0021365 | 0.008801
-0.53 | 0.00035829 | 0.0020526 | 0.008566
-0.52 | 0.0003425 | 0.0019826 | 0.008239
-0.51 | 0.00032434 | 0.0019035 | 0.008014
-0.5 | 0.00030873 | 0.0018323 | 0.00777
-0.49 | 0.0002963 | 0.0017542 | 0.007523
-0.48 | 0.00028273 | 0.0016953 | 0.007286
-0.47 | 0.00027317 | 0.0016438 | 0.007079
-0.46 | 0.00026187 | 0.0015963 | 0.006925
-0.45 | 0.00025616 | 0.0015545 | 0.006732
-0.44 | 0.00025309 | 0.0015219 | 0.006616
-0.43 | 0.00025347 | 0.0015178 | 0.006544
-0.42 | 0.00025822 | 0.0015149 | 0.006541
-0.41 | 0.00027293 | 0.0015402 | 0.006666
-0.4 | 0.00028985 | 0.0015985 | 0.006806
-0.39 | 0.00032516 | 0.0017049 | 0.007169
-0.38 | 0.00037855 | 0.0018604 | 0.007748
-0.37 | 0.00045315 | 0.0021079 | 0.00868
-0.36 | 0.00056225 | 0.0024648 | 0.009977
-0.35 | 0.000754 | 0.002973 | 0.011879
-0.34 | 0.0009779 | 0.0037053 | 0.014607
-0.33 | 0.0012899 | 0.004719 | 0.018451
-0.32 | 0.0017233 | 0.006261 | 0.023917
-0.31 | 0.0023248 | 0.008203 | 0.031567
-0.3 | 0.0031467 | 0.010974 | 0.04229
-0.29 | 0.0043104 | 0.014803 | 0.056754
-0.28 | 0.006095 | 0.020086 | 0.07745
-0.27 | 0.008345 | 0.027182 | 0.10527
-0.26 | 0.011337 | 0.037122 | 0.14427
-0.25 | 0.01551 | 0.050817 | 0.1958
-0.24 | 0.021162 | 0.07063 | 0.26635
-0.23 | 0.028991 | 0.09553 | 0.36305
-0.22 | 0.03958 | 0.12991 | 0.49453
-0.21 | 0.053971 | 0.17549 | 0.6677
-0.2 | 0.07517 | 0.23858 | 0.9037
-0.19 | 0.10155 | 0.3224 | 1.2124
-0.18 | 0.13822 | 0.43645 | 1.6267
-0.17 | 0.18652 | 0.5866 | 2.1541
-0.16 | 0.25148 | 0.785 | 2.8353
-0.15 | 0.33898 | 1.0464 | 3.6971
-0.14 | 0.45352 | 1.3958 | 4.8345
-0.13 | 0.6113 | 1.8363 | 6.212
-0.12 | 0.8101 | 2.3955 | 7.896
-0.11 | 1.0749 | 3.1292 | 9.881
-0.1 | 1.4182 | 4.0646 | 12.332
-0.09 | 1.8645 | 5.2253 | 15.114
-0.08 | 2.4326 | 6.655 | 18.324
-0.07 | 3.1431 | 8.346 | 21.939
-0.06 | 4.0325 | 10.434 | 26.003
-0.05 | 5.1257 | 12.919 | 30.502
-0.04 | 6.419 | 15.759 | 35.433
-0.03 | 8 | 19.062 | 40.719
-0.02 | 9.873 | 22.683 | 46.383
-0.01 | 12.013 | 26.902 | 52.559
0 | 14.478 | 31.552 | 59.18
0.01 | 17.264 | 36.551 | 65.99
0.02 | 20.28 | 41.867 | 72.99
0.03 | 23.637 | 47.769 | 80.59
0.04 | 27.213 | 53.953 | 88.23
0.05 | 31.022 | 60.45 | 96.29
0.06 | 34.977 | 67.34 | 104.5
0.07 | 39.183 | 74.53 | 113.01
0.08 | 43.461 | 82.06 | 121.69
0.09 | 47.771 | 89.6 | 130.45
0.1 | 52.154 | 97.59 | 139.5
0.11 | 56.538 | 105.77 | 148.77
0.12 | 60.81 | 114.24 | 158.13
0.13 | 65.14 | 122.6 | 167.5
0.14 | 69.28 | 131.32 | 177.11
0.15 | 73.31 | 140.13 | 186.77
0.16 | 77.24 | 149.17 | 196.7
0.17 | 80.98 | 158.25 | 206.65
0.18 | 84.69 | 167.37 | 216.35
0.19 | 88.09 | 176.64 | 226.38
0.2 | 91.32 | 186.01 | 236.49
0.21 | 94.41 | 195.52 | 246.66
0.22 | 97.21 | 205.14 | 256.94
0.23 | 100.03 | 214.48 | 267.06
0.24 | 102.64 | 224.12 | 277.22
0.25 | 105.11 | 233.76 | 287.56
0.26 | 107.37 | 243.24 | 297.77
0.27 | 109.53 | 252.83 | 308.04
0.28 | 111.4 | 262.41 | 318.32
0.29 | 113.24 | 271.97 | 328.55
0.3 | 115.08 | 281.59 | 338.79
0.31 | 116.73 | 291.13 | 348.93
0.32 | 118.44 | 300.5 | 359.01
0.33 | 119.67 | 309.98 | 369.3
0.34 | 120.92 | 319.42 | 379.49
0.35 | 122.28 | 328.71 | 389.51
0.36 | 123.43 | 338.03 | 399.56
0.37 | 124.73 | 347.07 | 409.52
0.38 | 125.53 | 356.23 | 419.44
0.39 | 126.41 | 365.24 | 429.32
0.4 | 127.45 | 374.07 | 439.06
0.41 | 128.49 | 382.87 | 448.66
0.42 | 129.13 | 391.51 | 458.42
0.43 | 129.81 | 399.96 | 468.03
0.44 | 130.54 | 408.39 | 477.43
0.45 | 131.28 | 416.58 | 486.78
0.46 | 132.2 | 424.61 | 495.96
0.47 | 132.48 | 432.45 | 505.13
0.48 | 133.02 | 440.08 | 514.2
0.49 | 133.64 | 447.64 | 523.07
0.5 | 134.09 | 454.95 | 532.01

## Tranconductance (mS-mm)
VGS (V) | VDS = 0.100 V | VDS = 0.500 V | VDS = 0.900 V
-0.75 | -0.00445 | -0.01745 | -0.0615
-0.74 | -0.00522 | -0.01757 | -0.0571
-0.73 | -0.004685 | -0.017725 | -0.0464
-0.72 | -0.00427 | -0.01645 | -0.0409
-0.71 | -0.004375 | -0.015725 | -0.04705
-0.7 | -0.00375 | -0.016305 | -0.049
-0.69 | -0.003655 | -0.01573 | -0.0472
-0.68 | -0.00383 | -0.014185 | -0.0448
-0.67 | -0.003765 | -0.014315 | -0.0444
-0.66 | -0.00318 | -0.013025 | -0.04755
-0.65 | -0.003285 | -0.011775 | -0.0404
-0.64 | -0.0033 | -0.012055 | -0.0362
-0.63 | -0.00297 | -0.010905 | -0.0383
-0.62 | -0.002695 | -0.012095 | -0.03775
-0.61 | -0.002775 | -0.011925 | -0.0375
-0.6 | -0.002749 | -0.01107 | -0.0332
-0.59 | -0.0023005 | -0.01098 | -0.03165
-0.58 | -0.0022015 | -0.01017 | -0.036
-0.57 | -0.002368 | -0.010265 | -0.0337
-0.56 | -0.002178 | -0.010235 | -0.029
-0.55 | -0.0020605 | -0.00944 | -0.03115
-0.54 | -0.001932 | -0.008545 | -0.02875
-0.53 | -0.001631 | -0.007695 | -0.0281
-0.52 | -0.0016975 | -0.007455 | -0.0276
-0.51 | -0.0016885 | -0.007515 | -0.02345
-0.5 | -0.001402 | -0.007465 | -0.02455
-0.49 | -0.0013 | -0.00685 | -0.0242
-0.48 | -0.0011565 | -0.00552 | -0.0222
-0.47 | -0.001043 | -0.00495 | -0.01805
-0.46 | -0.0008505 | -0.004465 | -0.01735
-0.45 | -0.000439 | -0.00372 | -0.01545
-0.44 | -0.0001345 | -0.001835 | -0.0094
-0.43 | 0.0002565 | -0.00035 | -0.00375
-0.42 | 0.000973 | 0.00112 | 0.0061
-0.41 | 0.0015815 | 0.00418 | 0.01325
-0.4 | 0.0026115 | 0.008235 | 0.02515
-0.39 | 0.004435 | 0.013095 | 0.0471
-0.38 | 0.0063995 | 0.02015 | 0.07555
-0.37 | 0.009185 | 0.03022 | 0.11145
-0.36 | 0.0150425 | 0.043255 | 0.15995
-0.35 | 0.0207825 | 0.062025 | 0.2315
-0.34 | 0.026795 | 0.0873 | 0.3286
-0.33 | 0.03727 | 0.127785 | 0.4655
-0.32 | 0.051745 | 0.1742 | 0.6558
-0.31 | 0.07117 | 0.23565 | 0.91865
-0.3 | 0.09928 | 0.33 | 1.25935
-0.29 | 0.147415 | 0.4556 | 1.758
-0.28 | 0.20173 | 0.61895 | 2.4258
-0.27 | 0.2621 | 0.8518 | 3.341
-0.26 | 0.35825 | 1.18175 | 4.5265
-0.25 | 0.49125 | 1.6754 | 6.104
-0.24 | 0.67405 | 2.23565 | 8.3625
-0.23 | 0.9209 | 2.964 | 11.409
-0.22 | 1.249 | 3.998 | 15.2325
-0.21 | 1.7795 | 5.4335 | 20.4585
-0.2 | 2.37895 | 7.3455 | 27.235
-0.19 | 3.1525 | 9.8935 | 36.15
-0.18 | 4.2485 | 13.21 | 47.085
-0.17 | 5.663 | 17.4275 | 60.43
-0.16 | 7.623 | 22.99 | 77.15
-0.15 | 10.102 | 30.54 | 99.96
-0.14 | 13.616 | 39.495 | 125.745
-0.13 | 17.829 | 49.985 | 153.075
-0.12 | 23.18 | 64.645 | 183.45
-0.11 | 30.405 | 83.455 | 221.8
-0.1 | 39.48 | 104.805 | 261.65
-0.09 | 50.72 | 129.52 | 299.6
-0.08 | 63.93 | 156.035 | 341.25
-0.07 | 79.995 | 188.95 | 383.95
-0.06 | 99.13 | 228.65 | 428.15
-0.05 | 119.325 | 266.25 | 471.5
-0.04 | 143.715 | 307.15 | 510.85
-0.03 | 172.7 | 346.2 | 547.5
-0.02 | 200.65 | 392 | 592
-0.01 | 230.25 | 443.45 | 639.85
0 | 262.55 | 482.45 | 671.55
0.01 | 290.1 | 515.75 | 690.5
0.02 | 318.65 | 560.9 | 730
0.03 | 346.65 | 604.3 | 762
0.04 | 369.25 | 634.05 | 785
0.05 | 388.2 | 669.35 | 813.5
0.06 | 408.05 | 704 | 836
0.07 | 424.2 | 736 | 859.5
0.08 | 429.4 | 753.5 | 872
0.09 | 434.65 | 776.5 | 890.5
0.1 | 438.35 | 808.5 | 916
0.11 | 432.8 | 832.5 | 931.5
0.12 | 430.1 | 841.5 | 936.5
0.13 | 423.5 | 854 | 949
0.14 | 408.5 | 876.5 | 963.5
0.15 | 398 | 892.5 | 979.5
0.16 | 383.5 | 906 | 994
0.17 | 372.5 | 910 | 982.5
0.18 | 355.5 | 919.5 | 986.5
0.19 | 331.5 | 932 | 1007
0.2 | 316 | 944 | 1014
0.21 | 294.5 | 956.5 | 1022.5
0.22 | 281 | 948 | 1020
0.23 | 271.5 | 949 | 1014
0.24 | 254 | 964 | 1025
0.25 | 236.5 | 956 | 1027.5
0.26 | 221 | 953.5 | 1024
0.27 | 201.5 | 958.5 | 1027.5
0.28 | 185.5 | 957 | 1025.5
0.29 | 184 | 959 | 1023.5
0.3 | 174.5 | 958 | 1019
0.31 | 168 | 945.5 | 1011
0.32 | 147 | 942.5 | 1018.5
0.33 | 124 | 946 | 1024
0.34 | 130.5 | 936.5 | 1010.5
0.35 | 125.5 | 930.5 | 1003.5
0.36 | 122.5 | 918 | 1000.5
0.37 | 105 | 910 | 994
0.38 | 84 | 908.5 | 990
0.39 | 96 | 892 | 981
0.4 | 104 | 881.5 | 967
0.41 | 84 | 872 | 968
0.42 | 66 | 854.5 | 968.5
0.43 | 70.5 | 844 | 950.5
0.44 | 73.5 | 831 | 937.5
0.45 | 83 | 811 | 926.5
0.46 | 60 | 793.5 | 917.5
0.47 | 41 | 773.5 | 912
0.48 | 58 | 759.5 | 897
0.49 | 53.5 | 743.5 | 890.5
0.5 | 45 | 731 | 894