## IDS-VDS Characteristic (mA-mm)
VGS (V) | VDS = 0.100 V | VDS = 0.500 V | VDS = 0.900 V
-0.75 | 0.0008909 | 0.0042665 | 0.015775
-0.74 | 0.0008376 | 0.0041132 | 0.015224
-0.73 | 0.0007946 | 0.0039289 | 0.014771
-0.72 | 0.0007524 | 0.0037785 | 0.014278
-0.71 | 0.0007222 | 0.0036353 | 0.013794
-0.7 | 0.0006823 | 0.003482 | 0.013353
-0.69 | 0.0006498 | 0.0033588 | 0.012939
-0.68 | 0.0006186 | 0.0032269 | 0.012514
-0.67 | 0.0005863 | 0.0031043 | 0.012082
-0.66 | 0.0005592 | 0.0029757 | 0.011766
-0.65 | 0.0005314 | 0.0028435 | 0.011287
-0.64 | 0.0005015 | 0.0027379 | 0.010931
-0.63 | 0.00048519 | 0.0026483 | 0.010596
-0.62 | 0.00046293 | 0.002527 | 0.010288
-0.61 | 0.00044192 | 0.0024324 | 0.009886
-0.6 | 0.00041786 | 0.0023392 | 0.009596
-0.59 | 0.00039546 | 0.0022388 | 0.009252
-0.58 | 0.00037354 | 0.0021483 | 0.008981
-0.57 | 0.00035452 | 0.0020639 | 0.008671
-0.56 | 0.00033679 | 0.0019837 | 0.008389
-0.55 | 0.00032131 | 0.001909 | 0.008092
-0.54 | 0.00030425 | 0.0018344 | 0.007792
-0.53 | 0.00028851 | 0.0017575 | 0.007546
-0.52 | 0.00027549 | 0.0016902 | 0.007288
-0.51 | 0.00026194 | 0.0016145 | 0.007051
-0.5 | 0.00025118 | 0.0015536 | 0.006801
-0.49 | 0.00023895 | 0.0014919 | 0.006611
-0.48 | 0.00022928 | 0.0014412 | 0.006402
-0.47 | 0.00021977 | 0.0013995 | 0.006248
-0.46 | 0.0002136 | 0.0013496 | 0.006084
-0.45 | 0.00020848 | 0.0013163 | 0.005966
-0.44 | 0.00020655 | 0.0012932 | 0.005832
-0.43 | 0.00020873 | 0.00128 | 0.005745
-0.42 | 0.00021527 | 0.0012932 | 0.005757
-0.41 | 0.00022693 | 0.0013215 | 0.005827
-0.4 | 0.00024853 | 0.0013774 | 0.00604
-0.39 | 0.00028268 | 0.0014743 | 0.006393
-0.38 | 0.00033252 | 0.0016276 | 0.006926
-0.37 | 0.00040596 | 0.0018602 | 0.007746
-0.36 | 0.00050843 | 0.0021862 | 0.008966
-0.35 | 0.0006909 | 0.0026641 | 0.010716
-0.34 | 0.0009053 | 0.0033335 | 0.013175
-0.33 | 0.0012008 | 0.0042786 | 0.016753
-0.32 | 0.0016038 | 0.0056074 | 0.021804
-0.31 | 0.0021751 | 0.007583 | 0.028865
-0.3 | 0.0029644 | 0.010156 | 0.038712
-0.29 | 0.0040499 | 0.013747 | 0.052137
-0.28 | 0.0055461 | 0.018642 | 0.07119
-0.27 | 0.007884 | 0.02545 | 0.09806
-0.26 | 0.010739 | 0.034594 | 0.13328
-0.25 | 0.014702 | 0.047385 | 0.182
-0.24 | 0.020084 | 0.06575 | 0.24724
-0.23 | 0.027531 | 0.08961 | 0.33897
-0.22 | 0.037559 | 0.12187 | 0.46031
-0.21 | 0.051173 | 0.16518 | 0.6265
-0.2 | 0.07142 | 0.22327 | 0.8358
-0.19 | 0.09669 | 0.30299 | 1.1272
-0.18 | 0.13141 | 0.40878 | 1.5211
-0.17 | 0.17717 | 0.55189 | 2.025
-0.16 | 0.23962 | 0.7385 | 2.6718
-0.15 | 0.32236 | 0.9889 | 3.4889
-0.14 | 0.43373 | 1.3132 | 4.5577
-0.13 | 0.5796 | 1.7365 | 5.896
-0.12 | 0.7753 | 2.2895 | 7.53
-0.11 | 1.0306 | 2.9818 | 9.49
-0.1 | 1.3545 | 3.863 | 11.835
-0.09 | 1.7955 | 4.9842 | 14.65
-0.08 | 2.3404 | 6.375 | 17.865
-0.07 | 3.0375 | 8.039 | 21.398
-0.06 | 3.9117 | 10.076 | 25.512
-0.05 | 4.9742 | 12.536 | 30.164
-0.04 | 6.259 | 15.358 | 35.21
-0.03 | 7.82 | 18.689 | 40.717
-0.02 | 9.673 | 22.359 | 46.529
-0.01 | 11.833 | 26.579 | 52.922
0 | 14.326 | 31.409 | 59.81
0.01 | 17.108 | 36.548 | 67.02
0.02 | 20.167 | 42.083 | 74.49
0.03 | 23.663 | 48.206 | 82.51
0.04 | 27.322 | 54.623 | 90.54
0.05 | 31.27 | 61.37 | 99.08
0.06 | 35.402 | 68.64 | 107.9
0.07 | 39.821 | 76.21 | 116.95
0.08 | 44.298 | 84.22 | 126.29
0.09 | 48.88 | 92.26 | 135.66
0.1 | 53.515 | 100.7 | 145.43
0.11 | 58.06 | 109.33 | 155.25
0.12 | 62.75 | 118.27 | 165.37
0.13 | 67.33 | 127.46 | 175.51
0.14 | 71.91 | 136.72 | 185.85
0.15 | 76.36 | 146.23 | 196.21
0.16 | 80.63 | 155.97 | 206.93
0.17 | 84.7 | 165.68 | 217.41
0.18 | 88.57 | 175.35 | 227.89
0.19 | 92.41 | 185.45 | 238.79
0.2 | 96.06 | 195.51 | 249.71
0.21 | 99.62 | 205.79 | 260.65
0.22 | 102.85 | 216.01 | 271.68
0.23 | 105.87 | 226.07 | 282.42
0.24 | 108.58 | 236.36 | 293.41
0.25 | 111.4 | 246.76 | 304.49
0.26 | 113.87 | 257.05 | 315.57
0.27 | 116.41 | 267.43 | 326.41
0.28 | 118.71 | 277.65 | 337.38
0.29 | 120.82 | 287.96 | 348.3
0.3 | 122.66 | 298.3 | 359.32
0.31 | 124.5 | 308.5 | 370.22
0.32 | 126.18 | 318.6 | 381.05
0.33 | 128.13 | 328.77 | 391.97
0.34 | 129.79 | 338.81 | 402.68
0.35 | 130.98 | 348.74 | 413.3
0.36 | 132.19 | 358.7 | 423.98
0.37 | 133.57 | 368.45 | 434.51
0.38 | 134.81 | 378.17 | 444.99
0.39 | 136.09 | 387.67 | 455.27
0.4 | 136.83 | 397.06 | 465.5
0.41 | 137.75 | 406.4 | 475.69
0.42 | 138.92 | 415.56 | 485.84
0.43 | 139.92 | 424.56 | 495.73
0.44 | 140.55 | 433.36 | 505.54
0.45 | 141.22 | 441.96 | 515.16
0.46 | 142.06 | 450.42 | 524.71
0.47 | 142.94 | 458.68 | 534.12
0.48 | 143.74 | 466.66 | 543.35
0.49 | 144.04 | 474.48 | 552.37
0.5 | 144.69 | 482.04 | 561.41

## Tranconductance (mS-mm)
VGS (V) | VDS = 0.100 V | VDS = 0.500 V | VDS = 0.900 V
-0.75 | -0.00533 | -0.01533 | -0.0551
-0.74 | -0.004815 | -0.01688 | -0.0502
-0.73 | -0.00426 | -0.016735 | -0.0473
-0.72 | -0.00362 | -0.01468 | -0.04885
-0.71 | -0.003505 | -0.014825 | -0.04625
-0.7 | -0.00362 | -0.013825 | -0.04275
-0.69 | -0.003185 | -0.012755 | -0.04195
-0.68 | -0.003175 | -0.012725 | -0.04285
-0.67 | -0.00297 | -0.01256 | -0.0374
-0.66 | -0.002745 | -0.01304 | -0.03975
-0.65 | -0.002885 | -0.01189 | -0.04175
-0.64 | -0.0023105 | -0.00976 | -0.03455
-0.63 | -0.0019285 | -0.010545 | -0.03215
-0.62 | -0.0021635 | -0.010795 | -0.0355
-0.61 | -0.0022535 | -0.00939 | -0.0346
-0.6 | -0.002323 | -0.00968 | -0.0317
-0.59 | -0.002216 | -0.009545 | -0.03075
-0.58 | -0.002047 | -0.008745 | -0.02905
-0.57 | -0.0018375 | -0.00823 | -0.0296
-0.56 | -0.0016605 | -0.007745 | -0.02895
-0.55 | -0.001627 | -0.007465 | -0.02985
-0.54 | -0.00164 | -0.007575 | -0.0273
-0.53 | -0.001438 | -0.00721 | -0.0252
-0.52 | -0.0013285 | -0.00715 | -0.02475
-0.51 | -0.0012155 | -0.00683 | -0.02435
-0.5 | -0.0011495 | -0.00613 | -0.022
-0.49 | -0.001095 | -0.00562 | -0.01995
-0.48 | -0.000959 | -0.00462 | -0.01815
-0.47 | -0.000784 | -0.00458 | -0.0159
-0.46 | -0.0005645 | -0.00416 | -0.0141
-0.45 | -0.0003525 | -0.00282 | -0.0126
-0.44 | 1.25e-05 | -0.001815 | -0.01105
-0.43 | 0.000436 | 0 | -0.00375
-0.42 | 0.00091 | 0.002075 | 0.0041
-0.41 | 0.001663 | 0.00421 | 0.01415
-0.4 | 0.0027875 | 0.00764 | 0.0283
-0.39 | 0.0041995 | 0.01251 | 0.0443
-0.38 | 0.006164 | 0.019295 | 0.06765
-0.37 | 0.0087955 | 0.02793 | 0.102
-0.36 | 0.014247 | 0.040195 | 0.1485
-0.35 | 0.0198435 | 0.057365 | 0.21045
-0.34 | 0.025495 | 0.080725 | 0.30185
-0.33 | 0.034925 | 0.113695 | 0.43145
-0.32 | 0.048715 | 0.16522 | 0.6056
-0.31 | 0.06803 | 0.22743 | 0.8454
-0.3 | 0.09374 | 0.3082 | 1.1636
-0.29 | 0.129085 | 0.4243 | 1.6239
-0.28 | 0.191705 | 0.58515 | 2.29615
-0.27 | 0.259645 | 0.7976 | 3.1045
-0.26 | 0.3409 | 1.09675 | 4.197
-0.25 | 0.46725 | 1.5578 | 5.698
-0.24 | 0.64145 | 2.11125 | 7.8485
-0.23 | 0.87375 | 2.806 | 10.6535
-0.22 | 1.1821 | 3.7785 | 14.3765
-0.21 | 1.69305 | 5.07 | 18.7745
-0.2 | 2.27585 | 6.8905 | 25.035
-0.19 | 2.9995 | 9.2755 | 34.265
-0.18 | 4.024 | 12.445 | 44.89
-0.17 | 5.4105 | 16.486 | 57.535
-0.16 | 7.2595 | 21.8505 | 73.195
-0.15 | 9.7055 | 28.735 | 94.295
-0.14 | 12.862 | 37.38 | 120.355
-0.13 | 17.0785 | 48.815 | 148.615
-0.12 | 22.55 | 62.265 | 179.7
-0.11 | 28.96 | 78.675 | 215.25
-0.1 | 38.245 | 100.12 | 258
-0.09 | 49.295 | 125.6 | 301.5
-0.08 | 62.1 | 152.74 | 337.4
-0.07 | 78.565 | 185.05 | 382.35
-0.06 | 96.835 | 224.85 | 438.3
-0.05 | 117.365 | 264.1 | 484.9
-0.04 | 142.29 | 307.65 | 527.65
-0.03 | 170.7 | 350.05 | 565.95
-0.02 | 200.65 | 394.5 | 610.25
-0.01 | 232.65 | 452.5 | 664.05
0 | 263.75 | 498.45 | 704.9
0.01 | 292.05 | 533.7 | 734
0.02 | 327.75 | 582.9 | 774.5
0.03 | 357.75 | 627 | 802.5
0.04 | 380.35 | 658.2 | 828.5
0.05 | 404 | 700.85 | 868
0.06 | 427.55 | 742 | 893.5
0.07 | 444.8 | 779 | 919.5
0.08 | 452.95 | 802.5 | 935.5
0.09 | 460.85 | 824 | 957
0.1 | 459 | 853.5 | 979.5
0.11 | 461.75 | 878.5 | 997
0.12 | 463.5 | 906.5 | 1013
0.13 | 458 | 922.5 | 1024
0.14 | 451.5 | 938.5 | 1035
0.15 | 436 | 962.5 | 1054
0.16 | 417 | 972.5 | 1060
0.17 | 397 | 969 | 1048
0.18 | 385.5 | 988.5 | 1069
0.19 | 374.5 | 1008 | 1091
0.2 | 360.5 | 1017 | 1093
0.21 | 339.5 | 1025 | 1098.5
0.22 | 312.5 | 1014 | 1088.5
0.23 | 286.5 | 1017.5 | 1086.5
0.24 | 276.5 | 1034.5 | 1103.5
0.25 | 264.5 | 1034.5 | 1108
0.26 | 250.5 | 1033.5 | 1096
0.27 | 242 | 1030 | 1090.5
0.28 | 220.5 | 1026.5 | 1094.5
0.29 | 197.5 | 1032.5 | 1097
0.3 | 184 | 1027 | 1096
0.31 | 176 | 1015 | 1086.5
0.32 | 181.5 | 1013.5 | 1087.5
0.33 | 180.5 | 1010.5 | 1081.5
0.34 | 142.5 | 998.5 | 1066.5
0.35 | 120 | 994.5 | 1065
0.36 | 129.5 | 985.5 | 1060.5
0.37 | 131 | 973.5 | 1050.5
0.38 | 126 | 961 | 1038
0.39 | 101 | 944.5 | 1025.5
0.4 | 83 | 936.5 | 1021
0.41 | 104.5 | 925 | 1017
0.42 | 108.5 | 908 | 1002
0.43 | 81.5 | 890 | 985
0.44 | 65 | 870 | 971.5
0.45 | 75.5 | 853 | 958.5
0.46 | 86 | 836 | 948
0.47 | 84 | 812 | 932
0.48 | 55 | 790 | 912.5
0.49 | 47.5 | 769 | 903
0.5 | 65 | 756 | 904