## IDS-VDS Characteristic (mA-mm)
VGS (V) | VDS = 0.100 V | VDS = 0.500 V | VDS = 0.900 V
-0.75 | 0.0009185 | 0.0044127 | 0.015937
-0.74 | 0.0008558 | 0.0042544 | 0.015504
-0.73 | 0.0008281 | 0.0040779 | 0.015077
-0.72 | 0.0007794 | 0.0039189 | 0.014557
-0.71 | 0.0007498 | 0.0037648 | 0.014032
-0.7 | 0.0007105 | 0.0036223 | 0.013634
-0.69 | 0.0006793 | 0.0034684 | 0.013196
-0.68 | 0.0006472 | 0.0033164 | 0.012741
-0.67 | 0.0006153 | 0.0032374 | 0.012311
-0.66 | 0.0005861 | 0.0031049 | 0.011951
-0.65 | 0.0005551 | 0.0029821 | 0.011516
-0.64 | 0.0005291 | 0.0028462 | 0.011174
-0.63 | 0.0005031 | 0.0027382 | 0.010756
-0.62 | 0.00047396 | 0.0026402 | 0.010442
-0.61 | 0.00045334 | 0.0025257 | 0.010141
-0.6 | 0.00042943 | 0.0024236 | 0.009804
-0.59 | 0.00040865 | 0.0023287 | 0.009421
-0.58 | 0.00038827 | 0.0022165 | 0.00916
-0.57 | 0.00036791 | 0.0021341 | 0.008839
-0.56 | 0.00035146 | 0.0020491 | 0.008497
-0.55 | 0.00033505 | 0.0019611 | 0.00828
-0.54 | 0.00031797 | 0.0018946 | 0.007946
-0.53 | 0.0003021 | 0.001819 | 0.007714
-0.52 | 0.00028652 | 0.0017573 | 0.007475
-0.51 | 0.00027293 | 0.00168 | 0.007194
-0.5 | 0.00025883 | 0.001627 | 0.006976
-0.49 | 0.00024816 | 0.0015706 | 0.006744
-0.48 | 0.00023763 | 0.001515 | 0.006564
-0.47 | 0.0002279 | 0.001463 | 0.006351
-0.46 | 0.0002208 | 0.0014255 | 0.006231
-0.45 | 0.00021642 | 0.0013822 | 0.006062
-0.44 | 0.0002136 | 0.0013518 | 0.005955
-0.43 | 0.00021514 | 0.0013392 | 0.005859
-0.42 | 0.00022067 | 0.0013447 | 0.00591
-0.41 | 0.00023412 | 0.0013648 | 0.00599
-0.4 | 0.0002549 | 0.0014282 | 0.006178
-0.39 | 0.00028878 | 0.0015354 | 0.006541
-0.38 | 0.00033886 | 0.0016992 | 0.00708
-0.37 | 0.00041241 | 0.0019308 | 0.007929
-0.36 | 0.00051726 | 0.002263 | 0.009198
-0.35 | 0.0006977 | 0.0027371 | 0.011001
-0.34 | 0.0009144 | 0.0034404 | 0.013521
-0.33 | 0.0012049 | 0.004402 | 0.017216
-0.32 | 0.0016175 | 0.005824 | 0.022358
-0.31 | 0.0021856 | 0.007702 | 0.029519
-0.3 | 0.0029897 | 0.01036 | 0.039689
-0.29 | 0.0040801 | 0.013948 | 0.053693
-0.28 | 0.0055922 | 0.01892 | 0.07355
-0.27 | 0.007983 | 0.025826 | 0.09929
-0.26 | 0.010918 | 0.03528 | 0.13636
-0.25 | 0.014851 | 0.0484 | 0.18638
-0.24 | 0.020286 | 0.06687 | 0.25239
-0.23 | 0.027786 | 0.09122 | 0.34574
-0.22 | 0.037911 | 0.12394 | 0.46986
-0.21 | 0.051772 | 0.16918 | 0.6353
-0.2 | 0.07188 | 0.2273 | 0.8625
-0.19 | 0.09771 | 0.30915 | 1.1573
-0.18 | 0.13223 | 0.41769 | 1.5582
-0.17 | 0.17958 | 0.56131 | 2.0659
-0.16 | 0.24207 | 0.7543 | 2.7305
-0.15 | 0.32556 | 1.0062 | 3.5669
-0.14 | 0.4381 | 1.3432 | 4.6593
-0.13 | 0.5852 | 1.7692 | 6.024
-0.12 | 0.7826 | 2.3268 | 7.659
-0.11 | 1.0378 | 3.0353 | 9.695
-0.1 | 1.3743 | 3.9406 | 12.084
-0.09 | 1.8075 | 5.0848 | 14.939
-0.08 | 2.3597 | 6.486 | 18.092
-0.07 | 3.0626 | 8.208 | 21.79
-0.06 | 3.9264 | 10.255 | 25.944
-0.05 | 5.0211 | 12.743 | 30.53
-0.04 | 6.287 | 15.524 | 35.616
-0.03 | 7.862 | 18.882 | 41.128
-0.02 | 9.693 | 22.674 | 47.112
-0.01 | 11.889 | 26.895 | 53.478
0 | 14.382 | 31.65 | 60.35
0.01 | 17.149 | 36.867 | 67.56
0.02 | 20.263 | 42.421 | 75.04
0.03 | 23.7 | 48.496 | 82.89
0.04 | 27.389 | 55.032 | 91.1
0.05 | 31.31 | 61.79 | 99.56
0.06 | 35.472 | 69.06 | 108.27
0.07 | 39.817 | 76.52 | 117.3
0.08 | 44.282 | 84.34 | 126.49
0.09 | 48.848 | 92.5 | 135.87
0.1 | 53.453 | 100.94 | 145.58
0.11 | 57.95 | 109.58 | 155.33
0.12 | 62.64 | 118.45 | 165.23
0.13 | 67.22 | 127.45 | 175.36
0.14 | 71.65 | 136.71 | 185.62
0.15 | 75.96 | 146.11 | 195.91
0.16 | 80.21 | 155.61 | 206.55
0.17 | 84.29 | 165.3 | 216.91
0.18 | 88.17 | 175.17 | 227.49
0.19 | 91.98 | 184.91 | 238.17
0.2 | 95.45 | 195.05 | 248.9
0.21 | 98.79 | 204.93 | 259.75
0.22 | 101.9 | 215.12 | 270.54
0.23 | 104.98 | 225.28 | 281.42
0.24 | 107.86 | 235.41 | 292.26
0.25 | 110.54 | 245.74 | 303.2
0.26 | 112.96 | 255.76 | 313.97
0.27 | 115.3 | 265.98 | 324.91
0.28 | 117.57 | 276.19 | 335.68
0.29 | 119.62 | 286.34 | 346.55
0.3 | 121.57 | 296.47 | 357.51
0.31 | 123.46 | 306.65 | 368.1
0.32 | 125.03 | 316.66 | 378.94
0.33 | 126.83 | 326.69 | 389.62
0.34 | 128.13 | 336.65 | 400.19
0.35 | 129.57 | 346.34 | 410.8
0.36 | 130.98 | 356.17 | 421.16
0.37 | 132.04 | 365.85 | 431.68
0.38 | 133.28 | 375.41 | 441.95
0.39 | 134.35 | 384.9 | 452.26
0.4 | 135.45 | 394.07 | 462.21
0.41 | 136.35 | 403.3 | 472.32
0.42 | 137.29 | 412.37 | 482.4
0.43 | 138.07 | 421.23 | 492.1
0.44 | 138.95 | 429.88 | 501.95
0.45 | 139.76 | 438.36 | 511.29
0.46 | 140.31 | 446.77 | 520.84
0.47 | 141.16 | 454.81 | 530.14
0.48 | 141.76 | 462.76 | 539.2
0.49 | 142.4 | 470.32 | 548.25
0.5 | 142.98 | 477.87 | 556.99

## Tranconductance (mS-mm)
VGS (V) | VDS = 0.100 V | VDS = 0.500 V | VDS = 0.900 V
-0.75 | -0.00627 | -0.01583 | -0.0433
-0.74 | -0.00452 | -0.01674 | -0.043
-0.73 | -0.00382 | -0.016775 | -0.04735
-0.72 | -0.003915 | -0.015655 | -0.05225
-0.71 | -0.003445 | -0.01483 | -0.04615
-0.7 | -0.003525 | -0.01482 | -0.0418
-0.69 | -0.003165 | -0.015295 | -0.04465
-0.68 | -0.0032 | -0.01155 | -0.04425
-0.67 | -0.003055 | -0.010575 | -0.0395
-0.66 | -0.00301 | -0.012765 | -0.03975
-0.65 | -0.00285 | -0.012935 | -0.03885
-0.64 | -0.0026 | -0.012195 | -0.038
-0.63 | -0.002757 | -0.0103 | -0.0366
-0.62 | -0.002488 | -0.010625 | -0.03075
-0.61 | -0.0022265 | -0.01083 | -0.0319
-0.6 | -0.0022345 | -0.00985 | -0.036
-0.59 | -0.002058 | -0.010355 | -0.0322
-0.58 | -0.002037 | -0.00973 | -0.0291
-0.57 | -0.0018405 | -0.00837 | -0.03315
-0.56 | -0.001643 | -0.00865 | -0.02795
-0.55 | -0.0016745 | -0.007725 | -0.02755
-0.54 | -0.0016475 | -0.007105 | -0.0283
-0.53 | -0.0015725 | -0.006865 | -0.02355
-0.52 | -0.0014585 | -0.00695 | -0.026
-0.51 | -0.0013845 | -0.006515 | -0.02495
-0.5 | -0.0012385 | -0.00547 | -0.0225
-0.49 | -0.00106 | -0.0056 | -0.0206
-0.48 | -0.001013 | -0.00538 | -0.01965
-0.47 | -0.0008415 | -0.004475 | -0.01665
-0.46 | -0.000574 | -0.00404 | -0.01445
-0.45 | -0.00036 | -0.003685 | -0.0138
-0.44 | -6.4e-05 | -0.00215 | -0.01015
-0.43 | 0.0003535 | -0.000355 | -0.00225
-0.42 | 0.000949 | 0.00128 | 0.00655
-0.41 | 0.0017115 | 0.004175 | 0.0134
-0.4 | 0.002733 | 0.00853 | 0.02755
-0.39 | 0.004198 | 0.01355 | 0.0451
-0.38 | 0.0061815 | 0.01977 | 0.0694
-0.37 | 0.00892 | 0.02819 | 0.1059
-0.36 | 0.0142645 | 0.040315 | 0.1536
-0.35 | 0.019857 | 0.05887 | 0.21615
-0.34 | 0.02536 | 0.083245 | 0.31075
-0.33 | 0.035155 | 0.11918 | 0.44185
-0.32 | 0.049035 | 0.165 | 0.61515
-0.31 | 0.06861 | 0.2268 | 0.86655
-0.3 | 0.094725 | 0.3123 | 1.2087
-0.29 | 0.130125 | 0.428 | 1.69305
-0.28 | 0.195145 | 0.5939 | 2.27985
-0.27 | 0.26629 | 0.818 | 3.1405
-0.26 | 0.3434 | 1.1287 | 4.3545
-0.25 | 0.4684 | 1.5795 | 5.8015
-0.24 | 0.64675 | 2.141 | 7.968
-0.23 | 0.88125 | 2.8535 | 10.8735
-0.22 | 1.1993 | 3.898 | 14.478
-0.21 | 1.69845 | 5.168 | 19.632
-0.2 | 2.2969 | 6.9985 | 26.1
-0.19 | 3.0175 | 9.5195 | 34.785
-0.18 | 4.0935 | 12.608 | 45.43
-0.17 | 5.492 | 16.8305 | 58.615
-0.16 | 7.299 | 22.2445 | 75.05
-0.15 | 9.8015 | 29.445 | 96.44
-0.14 | 12.982 | 38.15 | 122.855
-0.13 | 17.225 | 49.18 | 149.985
-0.12 | 22.63 | 63.305 | 183.55
-0.11 | 29.585 | 80.69 | 221.25
-0.1 | 38.485 | 102.475 | 262.2
-0.09 | 49.27 | 127.27 | 300.4
-0.08 | 62.755 | 156.16 | 342.55
-0.07 | 78.335 | 188.45 | 392.6
-0.06 | 97.925 | 226.75 | 437
-0.05 | 118.03 | 263.45 | 483.6
-0.04 | 142.045 | 306.95 | 529.9
-0.03 | 170.3 | 357.5 | 574.8
-0.02 | 201.35 | 400.65 | 617.5
-0.01 | 234.45 | 448.8 | 661.9
0 | 263 | 498.6 | 704.1
0.01 | 294.05 | 538.55 | 734.5
0.02 | 327.55 | 581.45 | 766.5
0.03 | 356.3 | 630.55 | 803
0.04 | 380.5 | 664.7 | 833.5
0.05 | 404.15 | 701.4 | 858.5
0.06 | 425.35 | 736.5 | 887
0.07 | 440.5 | 764 | 911
0.08 | 451.55 | 799 | 928.5
0.09 | 458.55 | 830 | 954.5
0.1 | 455.1 | 854 | 973
0.11 | 459.35 | 875.5 | 982.5
0.12 | 463.5 | 893.5 | 1001.5
0.13 | 450.5 | 913 | 1019.5
0.14 | 437 | 933 | 1027.5
0.15 | 428 | 945 | 1046.5
0.16 | 416.5 | 959.5 | 1050
0.17 | 398 | 978 | 1047
0.18 | 384.5 | 980.5 | 1063
0.19 | 364 | 994 | 1070.5
0.2 | 340.5 | 1001 | 1079
0.21 | 322.5 | 1003.5 | 1082
0.22 | 309.5 | 1017.5 | 1083.5
0.23 | 298 | 1014.5 | 1086
0.24 | 278 | 1023 | 1089
0.25 | 255 | 1017.5 | 1085.5
0.26 | 238 | 1012 | 1085.5
0.27 | 230.5 | 1021.5 | 1085.5
0.28 | 216 | 1018 | 1082
0.29 | 200 | 1014 | 1091.5
0.3 | 192 | 1015.5 | 1077.5
0.31 | 173 | 1009.5 | 1071.5
0.32 | 168.5 | 1002 | 1076
0.33 | 155 | 999.5 | 1062.5
0.34 | 137 | 982.5 | 1059
0.35 | 142.5 | 976 | 1048.5
0.36 | 123.5 | 975.5 | 1044
0.37 | 115 | 962 | 1039.5
0.38 | 115.5 | 952.5 | 1029
0.39 | 108.5 | 933 | 1013
0.4 | 100 | 920 | 1003
0.41 | 92 | 915 | 1009.5
0.42 | 86 | 896.5 | 989
0.43 | 83 | 875.5 | 977.5
0.44 | 84.5 | 856.5 | 959.5
0.45 | 68 | 844.5 | 944.5
0.46 | 70 | 822.5 | 942.5
0.47 | 72.5 | 799.5 | 918
0.48 | 62 | 775.5 | 905.5
0.49 | 61 | 755.5 | 889.5
0.5 | 58 | 755 | 874