## IDS-VDS Characteristic (mA-mm)
VGS (V) | VDS = 0.100 V | VDS = 0.500 V | VDS = 0.900 V
-0.75 | 0.0007999 | 0.003809 | 0.013784
-0.74 | 0.0007663 | 0.0036754 | 0.013248
-0.73 | 0.0007308 | 0.003507 | 0.012851
-0.72 | 0.0006939 | 0.0033799 | 0.012368
-0.71 | 0.0006625 | 0.0032522 | 0.012072
-0.7 | 0.0006277 | 0.0031312 | 0.011669
-0.69 | 0.0005982 | 0.0029912 | 0.01128
-0.68 | 0.0005695 | 0.0029162 | 0.010897
-0.67 | 0.0005443 | 0.0027998 | 0.010584
-0.66 | 0.0005175 | 0.0026844 | 0.010215
-0.65 | 0.00049114 | 0.0025684 | 0.009892
-0.64 | 0.00046388 | 0.0024674 | 0.00958
-0.63 | 0.00044339 | 0.0023772 | 0.009261
-0.62 | 0.00042521 | 0.0022935 | 0.008919
-0.61 | 0.00040294 | 0.002193 | 0.008683
-0.6 | 0.00038378 | 0.0020965 | 0.008369
-0.59 | 0.00036324 | 0.0020155 | 0.008096
-0.58 | 0.00034314 | 0.001943 | 0.007784
-0.57 | 0.0003271 | 0.0018686 | 0.007587
-0.56 | 0.00031182 | 0.0017923 | 0.007304
-0.55 | 0.00029547 | 0.0017227 | 0.007062
-0.54 | 0.00028152 | 0.0016512 | 0.006801
-0.53 | 0.00026804 | 0.0015853 | 0.006603
-0.52 | 0.00025263 | 0.0015217 | 0.006369
-0.51 | 0.00024043 | 0.0014625 | 0.006159
-0.5 | 0.00023081 | 0.0014186 | 0.005986
-0.49 | 0.00022021 | 0.0013737 | 0.005779
-0.48 | 0.00021169 | 0.0013204 | 0.005632
-0.47 | 0.00020336 | 0.0012808 | 0.005478
-0.46 | 0.00019909 | 0.0012421 | 0.00531
-0.45 | 0.00019459 | 0.0012145 | 0.005224
-0.44 | 0.00019409 | 0.0011936 | 0.005145
-0.43 | 0.00019741 | 0.0011981 | 0.005129
-0.42 | 0.00020477 | 0.0012108 | 0.005176
-0.41 | 0.00022134 | 0.0012507 | 0.005297
-0.4 | 0.0002452 | 0.0013286 | 0.00558
-0.39 | 0.00028238 | 0.0014392 | 0.005948
-0.38 | 0.00033616 | 0.0016087 | 0.006592
-0.37 | 0.00041338 | 0.0018652 | 0.007536
-0.36 | 0.00052453 | 0.0022346 | 0.00889
-0.35 | 0.000723 | 0.0027499 | 0.010833
-0.34 | 0.0009515 | 0.0034867 | 0.013644
-0.33 | 0.0012684 | 0.00451 | 0.017584
-0.32 | 0.0016994 | 0.006079 | 0.023093
-0.31 | 0.0023064 | 0.008084 | 0.030763
-0.3 | 0.003141 | 0.010854 | 0.041498
-0.29 | 0.0042998 | 0.014662 | 0.056429
-0.28 | 0.005957 | 0.020008 | 0.0771
-0.27 | 0.008175 | 0.027277 | 0.10528
-0.26 | 0.011179 | 0.037268 | 0.14466
-0.25 | 0.015314 | 0.051143 | 0.19668
-0.24 | 0.020949 | 0.07061 | 0.26833
-0.23 | 0.028715 | 0.09553 | 0.3664
-0.22 | 0.039201 | 0.13067 | 0.49789
-0.21 | 0.053214 | 0.17725 | 0.6738
-0.2 | 0.07502 | 0.24031 | 0.9144
-0.19 | 0.10167 | 0.32712 | 1.2206
-0.18 | 0.13825 | 0.43825 | 1.6481
-0.17 | 0.18642 | 0.5925 | 2.187
-0.16 | 0.25207 | 0.7929 | 2.8772
-0.15 | 0.33801 | 1.0579 | 3.7896
-0.14 | 0.45498 | 1.4094 | 4.8965
-0.13 | 0.6093 | 1.8592 | 6.342
-0.12 | 0.8131 | 2.4345 | 8.073
-0.11 | 1.081 | 3.1873 | 10.184
-0.1 | 1.4234 | 4.1272 | 12.651
-0.09 | 1.8789 | 5.3239 | 15.628
-0.08 | 2.4457 | 6.781 | 18.993
-0.07 | 3.1647 | 8.538 | 22.818
-0.06 | 4.0801 | 10.724 | 27.096
-0.05 | 5.1759 | 13.293 | 32.038
-0.04 | 6.515 | 16.296 | 37.314
-0.03 | 8.146 | 19.712 | 43.028
-0.02 | 10.055 | 23.604 | 49.258
-0.01 | 12.275 | 28.056 | 55.85
0 | 14.857 | 33.009 | 63.06
0.01 | 17.739 | 38.389 | 70.6
0.02 | 20.929 | 44.127 | 78.4
0.03 | 24.517 | 50.511 | 86.65
0.04 | 28.259 | 57.25 | 95.27
0.05 | 32.361 | 64.24 | 103.97
0.06 | 36.624 | 71.85 | 113.16
0.07 | 41.135 | 79.72 | 122.7
0.08 | 45.787 | 87.93 | 132.31
0.09 | 50.515 | 96.37 | 142.18
0.1 | 55.278 | 105.1 | 152.16
0.11 | 59.97 | 114.09 | 162.42
0.12 | 64.86 | 123.39 | 172.93
0.13 | 69.55 | 132.95 | 183.51
0.14 | 74.18 | 142.46 | 194.13
0.15 | 78.64 | 152.28 | 204.9
0.16 | 83.06 | 162.38 | 215.88
0.17 | 87.35 | 172.33 | 226.86
0.18 | 91.52 | 182.58 | 238.11
0.19 | 95.4 | 192.76 | 248.97
0.2 | 99.11 | 203.26 | 260.28
0.21 | 102.52 | 213.8 | 271.63
0.22 | 105.82 | 224.28 | 282.85
0.23 | 109.09 | 234.93 | 294.29
0.24 | 112.19 | 245.4 | 305.51
0.25 | 115.13 | 256.14 | 316.91
0.26 | 117.61 | 266.8 | 328.18
0.27 | 119.88 | 277.38 | 339.56
0.28 | 122.22 | 287.91 | 350.71
0.29 | 124.62 | 298.52 | 361.92
0.3 | 126.81 | 309.14 | 373.29
0.31 | 128.77 | 319.62 | 384.5
0.32 | 130.46 | 330.13 | 395.56
0.33 | 131.92 | 340.36 | 406.44
0.34 | 133.73 | 350.71 | 417.59
0.35 | 135.41 | 361.03 | 428.56
0.36 | 136.77 | 371.02 | 439.32
0.37 | 137.91 | 381.21 | 450.15
0.38 | 138.91 | 390.96 | 460.67
0.39 | 140.41 | 400.72 | 471.29
0.4 | 141.51 | 410.38 | 481.66
0.41 | 142.44 | 419.76 | 491.98
0.42 | 143.18 | 429.12 | 502.09
0.43 | 144.22 | 438.21 | 512.15
0.44 | 145.39 | 447.16 | 521.98
0.45 | 146.1 | 455.84 | 531.73
0.46 | 146.69 | 464.41 | 541.47
0.47 | 147.37 | 472.7 | 550.57
0.48 | 148.58 | 480.84 | 559.87
0.49 | 149.18 | 488.65 | 568.99
0.5 | 149.4 | 496.19 | 577.6

## Tranconductance (mS-mm)
VGS (V) | VDS = 0.100 V | VDS = 0.500 V | VDS = 0.900 V
-0.75 | -0.00336 | -0.01336 | -0.0536
-0.74 | -0.003455 | -0.0151 | -0.04665
-0.73 | -0.00362 | -0.014775 | -0.044
-0.72 | -0.003415 | -0.01274 | -0.03895
-0.71 | -0.00331 | -0.012435 | -0.03495
-0.7 | -0.003215 | -0.01305 | -0.0396
-0.69 | -0.00291 | -0.01075 | -0.0386
-0.68 | -0.002695 | -0.00957 | -0.0348
-0.67 | -0.0026 | -0.01159 | -0.0341
-0.66 | -0.002658 | -0.01157 | -0.0346
-0.65 | -0.002681 | -0.01085 | -0.03175
-0.64 | -0.0023875 | -0.00956 | -0.03155
-0.63 | -0.0019335 | -0.008695 | -0.03305
-0.62 | -0.0020225 | -0.00921 | -0.0289
-0.61 | -0.0020715 | -0.00985 | -0.0275
-0.6 | -0.001985 | -0.008875 | -0.02935
-0.59 | -0.002032 | -0.007675 | -0.02925
-0.58 | -0.001807 | -0.007345 | -0.02545
-0.57 | -0.001566 | -0.007535 | -0.024
-0.56 | -0.0015815 | -0.007295 | -0.02625
-0.55 | -0.001515 | -0.007055 | -0.02515
-0.54 | -0.0013715 | -0.00687 | -0.02295
-0.53 | -0.0014445 | -0.006475 | -0.0216
-0.52 | -0.0013805 | -0.00614 | -0.0222
-0.51 | -0.001091 | -0.005155 | -0.01915
-0.5 | -0.001011 | -0.00444 | -0.019
-0.49 | -0.000956 | -0.00491 | -0.0177
-0.48 | -0.0008425 | -0.004645 | -0.01505
-0.47 | -0.00063 | -0.003915 | -0.0161
-0.46 | -0.0004385 | -0.003315 | -0.0127
-0.45 | -0.00025 | -0.002425 | -0.00825
-0.44 | 0.000141 | -0.00082 | -0.00475
-0.43 | 0.000534 | 0.00086 | 0.00155
-0.42 | 0.0011965 | 0.00263 | 0.0084
-0.41 | 0.0020215 | 0.00589 | 0.0202
-0.4 | 0.003052 | 0.009425 | 0.03255
-0.39 | 0.004548 | 0.014005 | 0.0506
-0.38 | 0.00655 | 0.0213 | 0.0794
-0.37 | 0.0094185 | 0.031295 | 0.1149
-0.36 | 0.015481 | 0.044235 | 0.16485
-0.35 | 0.0213485 | 0.062605 | 0.2377
-0.34 | 0.02727 | 0.088005 | 0.33755
-0.33 | 0.037395 | 0.129615 | 0.47245
-0.32 | 0.0519 | 0.1787 | 0.65895
-0.31 | 0.07208 | 0.23875 | 0.92025
-0.3 | 0.09967 | 0.3289 | 1.2833
-0.29 | 0.1408 | 0.4577 | 1.7801
-0.28 | 0.19376 | 0.63075 | 2.44255
-0.27 | 0.2611 | 0.863 | 3.378
-0.26 | 0.35695 | 1.1933 | 4.57
-0.25 | 0.4885 | 1.6671 | 6.1835
-0.24 | 0.67005 | 2.21935 | 8.486
-0.23 | 0.9126 | 3.003 | 11.478
-0.22 | 1.22495 | 4.086 | 15.37
-0.21 | 1.79095 | 5.482 | 20.8255
-0.2 | 2.4228 | 7.4935 | 27.34
-0.19 | 3.1615 | 9.897 | 36.685
-0.18 | 4.2375 | 13.269 | 48.32
-0.17 | 5.691 | 17.7325 | 61.455
-0.16 | 7.5795 | 23.27 | 80.13
-0.15 | 10.1455 | 30.825 | 100.965
-0.14 | 13.5645 | 40.065 | 127.62
-0.13 | 17.906 | 51.255 | 158.825
-0.12 | 23.585 | 66.405 | 192.1
-0.11 | 30.515 | 84.635 | 228.9
-0.1 | 39.895 | 106.83 | 272.2
-0.09 | 51.115 | 132.69 | 317.1
-0.08 | 64.29 | 160.705 | 359.5
-0.07 | 81.72 | 197.15 | 405.15
-0.06 | 100.56 | 237.75 | 461
-0.05 | 121.745 | 278.6 | 510.9
-0.04 | 148.505 | 320.95 | 549.5
-0.03 | 177 | 365.4 | 597.2
-0.02 | 206.45 | 417.2 | 641.1
-0.01 | 240.1 | 470.25 | 690.1
0 | 273.2 | 516.65 | 737.5
0.01 | 303.6 | 555.9 | 767
0.02 | 338.9 | 606.1 | 802.5
0.03 | 366.5 | 656.15 | 843.5
0.04 | 392.2 | 686.45 | 866
0.05 | 418.25 | 730 | 894.5
0.06 | 438.7 | 774 | 936.5
0.07 | 458.15 | 804 | 957.5
0.08 | 469 | 832.5 | 974
0.09 | 474.55 | 858.5 | 992.5
0.1 | 472.75 | 886 | 1012
0.11 | 479.1 | 914.5 | 1038.5
0.12 | 479 | 943 | 1054.5
0.13 | 466 | 953.5 | 1060
0.14 | 454.5 | 966.5 | 1069.5
0.15 | 444 | 996 | 1087.5
0.16 | 435.5 | 1002.5 | 1098
0.17 | 423 | 1010 | 1111.5
0.18 | 402.5 | 1021.5 | 1105.5
0.19 | 379.5 | 1034 | 1108.5
0.2 | 356 | 1052 | 1133
0.21 | 335.5 | 1051 | 1128.5
0.22 | 328.5 | 1056.5 | 1133
0.23 | 318.5 | 1056 | 1133
0.24 | 302 | 1060.5 | 1131
0.25 | 271 | 1070 | 1133.5
0.26 | 237.5 | 1062 | 1132.5
0.27 | 230.5 | 1055.5 | 1126.5
0.28 | 237 | 1057 | 1118
0.29 | 229.5 | 1061.5 | 1129
0.3 | 207.5 | 1055 | 1129
0.31 | 182.5 | 1049.5 | 1113.5
0.32 | 157.5 | 1037 | 1097
0.33 | 163.5 | 1029 | 1101.5
0.34 | 174.5 | 1033.5 | 1106
0.35 | 152 | 1015.5 | 1086.5
0.36 | 125 | 1009 | 1079.5
0.37 | 107 | 997 | 1067.5
0.38 | 125 | 975.5 | 1057
0.39 | 130 | 971 | 1049.5
0.4 | 101.5 | 952 | 1034.5
0.41 | 83.5 | 937 | 1021.5
0.42 | 89 | 922.5 | 1008.5
0.43 | 110.5 | 902 | 994.5
0.44 | 94 | 881.5 | 979
0.45 | 65 | 862.5 | 974.5
0.46 | 63.5 | 843 | 942
0.47 | 94.5 | 821.5 | 920
0.48 | 90.5 | 797.5 | 921
0.49 | 41 | 767.5 | 886.5
0.5 | 22 | 754 | 861