## IDS-VDS Characteristic (mA-mm)
VGS (V) | VDS = 0.100 V | VDS = 0.500 V | VDS = 0.900 V
-0.75 | 0.0010446 | 0.0047837 | 0.016788
-0.74 | 0.0010003 | 0.0045727 | 0.01631
-0.73 | 0.0009513 | 0.0043829 | 0.01582
-0.72 | 0.0009062 | 0.0042385 | 0.015242
-0.71 | 0.0008676 | 0.0040634 | 0.014809
-0.7 | 0.000828 | 0.0039118 | 0.014377
-0.69 | 0.0007835 | 0.0037626 | 0.013921
-0.68 | 0.0007478 | 0.0036601 | 0.013524
-0.67 | 0.0007111 | 0.0034829 | 0.013092
-0.66 | 0.0006791 | 0.0033657 | 0.012603
-0.65 | 0.0006449 | 0.0032441 | 0.012228
-0.64 | 0.0006148 | 0.003122 | 0.011772
-0.63 | 0.0005876 | 0.0029928 | 0.011466
-0.62 | 0.000562 | 0.0028826 | 0.011141
-0.61 | 0.0005336 | 0.0027769 | 0.010735
-0.6 | 0.0005096 | 0.0026614 | 0.010375
-0.59 | 0.00048363 | 0.0025589 | 0.010081
-0.58 | 0.00045885 | 0.0024462 | 0.00969
-0.57 | 0.00043679 | 0.0023689 | 0.009354
-0.56 | 0.00041982 | 0.0022735 | 0.009031
-0.55 | 0.00039776 | 0.0021979 | 0.008778
-0.54 | 0.00037619 | 0.0021082 | 0.008487
-0.53 | 0.00035886 | 0.0020328 | 0.008189
-0.52 | 0.00034081 | 0.0019509 | 0.007991
-0.51 | 0.00032508 | 0.001868 | 0.007723
-0.5 | 0.00030881 | 0.0018027 | 0.00747
-0.49 | 0.00029525 | 0.0017287 | 0.007293
-0.48 | 0.00028512 | 0.0016699 | 0.007002
-0.47 | 0.00027459 | 0.0016203 | 0.006823
-0.46 | 0.00026724 | 0.001587 | 0.006678
-0.45 | 0.00025752 | 0.0015492 | 0.006529
-0.44 | 0.00025391 | 0.0015239 | 0.006429
-0.43 | 0.00025618 | 0.0015009 | 0.006356
-0.42 | 0.00026185 | 0.0015041 | 0.0064
-0.41 | 0.00027782 | 0.0015412 | 0.006512
-0.4 | 0.00030053 | 0.0016047 | 0.006757
-0.39 | 0.00033729 | 0.0017175 | 0.007203
-0.38 | 0.00039241 | 0.0018997 | 0.00782
-0.37 | 0.00047082 | 0.0021648 | 0.008801
-0.36 | 0.0005973 | 0.0025465 | 0.010254
-0.35 | 0.0007616 | 0.0030801 | 0.012336
-0.34 | 0.0009907 | 0.0038609 | 0.015253
-0.33 | 0.0013089 | 0.0049233 | 0.019417
-0.32 | 0.0017524 | 0.006568 | 0.025364
-0.31 | 0.0023656 | 0.008639 | 0.033607
-0.3 | 0.0032295 | 0.011555 | 0.04501
-0.29 | 0.0044118 | 0.015596 | 0.06121
-0.28 | 0.006333 | 0.021135 | 0.0833
-0.27 | 0.008629 | 0.028785 | 0.11352
-0.26 | 0.011777 | 0.039217 | 0.15484
-0.25 | 0.016101 | 0.053694 | 0.21098
-0.24 | 0.022023 | 0.07398 | 0.28798
-0.23 | 0.030016 | 0.10083 | 0.39131
-0.22 | 0.041064 | 0.13665 | 0.53218
-0.21 | 0.055841 | 0.18522 | 0.7174
-0.2 | 0.07818 | 0.25123 | 0.9694
-0.19 | 0.10582 | 0.3393 | 1.2978
-0.18 | 0.14372 | 0.45793 | 1.7329
-0.17 | 0.19385 | 0.6157 | 2.3065
-0.16 | 0.26108 | 0.8219 | 3.0218
-0.15 | 0.34923 | 1.0965 | 3.9314
-0.14 | 0.47009 | 1.4567 | 5.1069
-0.13 | 0.6268 | 1.91 | 6.573
-0.12 | 0.8371 | 2.5092 | 8.27
-0.11 | 1.11 | 3.262 | 10.396
-0.1 | 1.4632 | 4.2273 | 12.861
-0.09 | 1.928 | 5.4163 | 15.766
-0.08 | 2.4953 | 6.881 | 19.053
-0.07 | 3.2309 | 8.651 | 22.816
-0.06 | 4.1373 | 10.781 | 26.953
-0.05 | 5.2546 | 13.316 | 31.611
-0.04 | 6.567 | 16.218 | 36.652
-0.03 | 8.186 | 19.618 | 42.032
-0.02 | 10.083 | 23.421 | 47.944
-0.01 | 12.267 | 27.66 | 54.183
0 | 14.806 | 32.484 | 60.95
0.01 | 17.582 | 37.523 | 67.89
0.02 | 20.678 | 43.07 | 75.18
0.03 | 24.095 | 49.097 | 82.79
0.04 | 27.74 | 55.409 | 90.72
0.05 | 31.576 | 62.05 | 98.83
0.06 | 35.682 | 69.16 | 107.25
0.07 | 39.922 | 76.32 | 116.05
0.08 | 44.239 | 83.98 | 124.74
0.09 | 48.635 | 91.88 | 133.84
0.1 | 53.088 | 100 | 143.04
0.11 | 57.42 | 108.33 | 152.44
0.12 | 61.91 | 116.83 | 162.1
0.13 | 66.24 | 125.56 | 171.62
0.14 | 70.46 | 134.43 | 181.46
0.15 | 74.59 | 143.5 | 191.37
0.16 | 78.61 | 152.62 | 201.38
0.17 | 82.42 | 161.92 | 211.38
0.18 | 86.09 | 171.31 | 221.55
0.19 | 89.54 | 180.78 | 231.69
0.2 | 92.84 | 190.32 | 242.01
0.21 | 96.05 | 199.96 | 252.51
0.22 | 99.11 | 209.69 | 262.57
0.23 | 101.88 | 219.36 | 273.03
0.24 | 104.46 | 229.11 | 283.47
0.25 | 106.89 | 239.01 | 293.91
0.26 | 109.23 | 248.61 | 304.45
0.27 | 111.54 | 258.45 | 314.75
0.28 | 113.53 | 268.26 | 325.17
0.29 | 115.37 | 278 | 335.51
0.3 | 117.14 | 287.68 | 346.06
0.31 | 118.69 | 297.41 | 356.38
0.32 | 120.49 | 307.03 | 366.72
0.33 | 121.86 | 316.68 | 377.09
0.34 | 123.27 | 326.31 | 387.31
0.35 | 124.44 | 335.53 | 397.53
0.36 | 125.71 | 344.99 | 407.57
0.37 | 126.91 | 354.41 | 417.76
0.38 | 127.95 | 363.63 | 427.84
0.39 | 128.97 | 372.77 | 437.69
0.4 | 129.81 | 381.6 | 447.61
0.41 | 130.82 | 390.54 | 457.3
0.42 | 131.61 | 399.36 | 467.12
0.43 | 132.36 | 407.94 | 476.76
0.44 | 133.04 | 416.32 | 486.23
0.45 | 133.6 | 424.59 | 495.67
0.46 | 134.53 | 432.72 | 505.03
0.47 | 135.04 | 440.63 | 514.15
0.48 | 135.55 | 448.36 | 523.17
0.49 | 136.09 | 455.79 | 532.09
0.5 | 136.76 | 463.14 | 540.76

## Tranconductance (mS-mm)
VGS (V) | VDS = 0.100 V | VDS = 0.500 V | VDS = 0.900 V
-0.75 | -0.00443 | -0.0211 | -0.0478
-0.74 | -0.004665 | -0.02004 | -0.0484
-0.73 | -0.004705 | -0.01671 | -0.0534
-0.72 | -0.004185 | -0.015975 | -0.05055
-0.71 | -0.00391 | -0.016335 | -0.04325
-0.7 | -0.004205 | -0.01504 | -0.0444
-0.69 | -0.00401 | -0.012585 | -0.04265
-0.68 | -0.00362 | -0.013985 | -0.04145
-0.67 | -0.003435 | -0.01472 | -0.04605
-0.66 | -0.00331 | -0.01194 | -0.0432
-0.65 | -0.003215 | -0.012185 | -0.04155
-0.64 | -0.002865 | -0.012565 | -0.0381
-0.63 | -0.00264 | -0.01197 | -0.03155
-0.62 | -0.0027 | -0.010795 | -0.03655
-0.61 | -0.00262 | -0.01106 | -0.0383
-0.6 | -0.0024985 | -0.0109 | -0.0327
-0.59 | -0.0025375 | -0.01076 | -0.03425
-0.58 | -0.002342 | -0.0095 | -0.03635
-0.57 | -0.0019515 | -0.008635 | -0.03295
-0.56 | -0.0019515 | -0.00855 | -0.0288
-0.55 | -0.0021815 | -0.008265 | -0.0272
-0.54 | -0.001945 | -0.008255 | -0.02945
-0.53 | -0.001769 | -0.007865 | -0.0248
-0.52 | -0.001689 | -0.00824 | -0.0233
-0.51 | -0.0016 | -0.00741 | -0.02605
-0.5 | -0.0014915 | -0.006965 | -0.0215
-0.49 | -0.0011845 | -0.00664 | -0.0234
-0.48 | -0.001033 | -0.00542 | -0.0235
-0.47 | -0.000894 | -0.004145 | -0.0162
-0.46 | -0.0008535 | -0.003555 | -0.0147
-0.45 | -0.0006665 | -0.003155 | -0.01245
-0.44 | -6.7e-05 | -0.002415 | -0.00865
-0.43 | 0.000397 | -0.00099 | -0.00145
-0.42 | 0.001082 | 0.002015 | 0.0078
-0.41 | 0.001934 | 0.00503 | 0.01785
-0.4 | 0.0029735 | 0.008815 | 0.03455
-0.39 | 0.004594 | 0.01475 | 0.05315
-0.38 | 0.0066765 | 0.022365 | 0.0799
-0.37 | 0.0102445 | 0.03234 | 0.1217
-0.36 | 0.014539 | 0.045765 | 0.17675
-0.35 | 0.01967 | 0.06572 | 0.24995
-0.34 | 0.027365 | 0.09216 | 0.35405
-0.33 | 0.038085 | 0.135355 | 0.50555
-0.32 | 0.052835 | 0.185785 | 0.7095
-0.31 | 0.073855 | 0.24935 | 0.9823
-0.3 | 0.10231 | 0.34785 | 1.38015
-0.29 | 0.155175 | 0.479 | 1.9145
-0.28 | 0.21086 | 0.65945 | 2.6155
-0.27 | 0.2722 | 0.9041 | 3.577
-0.26 | 0.3736 | 1.24545 | 4.873
-0.25 | 0.5123 | 1.73815 | 6.657
-0.24 | 0.69575 | 2.3568 | 9.0165
-0.23 | 0.95205 | 3.1335 | 12.21
-0.22 | 1.29125 | 4.2195 | 16.3045
-0.21 | 1.8558 | 5.729 | 21.861
-0.2 | 2.49895 | 7.704 | 29.02
-0.19 | 3.277 | 10.335 | 38.175
-0.18 | 4.4015 | 13.82 | 50.435
-0.17 | 5.868 | 18.1985 | 64.445
-0.16 | 7.769 | 24.04 | 81.245
-0.15 | 10.4505 | 31.74 | 104.255
-0.14 | 13.8785 | 40.675 | 132.08
-0.13 | 18.3505 | 52.625 | 158.155
-0.12 | 24.16 | 67.6 | 191.15
-0.11 | 31.305 | 85.905 | 229.55
-0.1 | 40.9 | 107.715 | 268.5
-0.09 | 51.605 | 132.685 | 309.6
-0.08 | 65.145 | 161.735 | 352.5
-0.07 | 82.1 | 195 | 395
-0.06 | 101.185 | 233.25 | 439.75
-0.05 | 121.485 | 271.85 | 484.95
-0.04 | 146.57 | 315.1 | 521.05
-0.03 | 175.8 | 360.15 | 564.6
-0.02 | 204.05 | 402.1 | 607.55
-0.01 | 236.15 | 453.15 | 650.3
0 | 265.75 | 493.15 | 685.35
0.01 | 293.6 | 529.3 | 711.5
0.02 | 325.65 | 578.7 | 745
0.03 | 353.1 | 616.95 | 777
0.04 | 374.05 | 647.65 | 802
0.05 | 397.1 | 687.55 | 826.5
0.06 | 417.3 | 713.5 | 861
0.07 | 427.85 | 741 | 874.5
0.08 | 435.65 | 778 | 889.5
0.09 | 442.45 | 801 | 915
0.1 | 439.25 | 822.5 | 930
0.11 | 441.1 | 841.5 | 953
0.12 | 441 | 861.5 | 959
0.13 | 427.5 | 880 | 968
0.14 | 417.5 | 897 | 987.5
0.15 | 407.5 | 909.5 | 996
0.16 | 391.5 | 921 | 1000.5
0.17 | 374 | 934.5 | 1008.5
0.18 | 356 | 943 | 1015.5
0.19 | 337.5 | 950.5 | 1023
0.2 | 325.5 | 959 | 1041
0.21 | 313.5 | 968.5 | 1028
0.22 | 291.5 | 970 | 1026
0.23 | 267.5 | 971 | 1045
0.24 | 250.5 | 982.5 | 1044
0.25 | 238.5 | 975 | 1049
0.26 | 232.5 | 972 | 1042
0.27 | 215 | 982.5 | 1036
0.28 | 191.5 | 977.5 | 1038
0.29 | 180.5 | 971 | 1044.5
0.3 | 166 | 970.5 | 1043.5
0.31 | 167.5 | 967.5 | 1033
0.32 | 158.5 | 963.5 | 1035.5
0.33 | 139 | 964 | 1029.5
0.34 | 129 | 942.5 | 1022
0.35 | 122 | 934 | 1013
0.36 | 123.5 | 944 | 1011.5
0.37 | 112 | 932 | 1013.5
0.38 | 103 | 918 | 996.5
0.39 | 93 | 898.5 | 988.5
0.4 | 92.5 | 888.5 | 980.5
0.41 | 90 | 888 | 975.5
0.42 | 77 | 870 | 973
0.43 | 71.5 | 848 | 955.5
0.44 | 62 | 832.5 | 945.5
0.45 | 74.5 | 820 | 940
0.46 | 72 | 802 | 924
0.47 | 51 | 782 | 907
0.48 | 52.5 | 758 | 897
0.49 | 60.5 | 739 | 879.5
0.5 | 67 | 735 | 867