## IDS-VDS Characteristic (mA-mm)
VGS (V) | VDS = 0.100 V | VDS = 0.500 V | VDS = 0.900 V
-0.75 | 0.0007248 | 0.0036203 | 0.013297
-0.74 | 0.0006927 | 0.0034867 | 0.012924
-0.73 | 0.0006579 | 0.0033423 | 0.012464
-0.72 | 0.0006301 | 0.0032057 | 0.012089
-0.71 | 0.000598 | 0.0030802 | 0.011675
-0.7 | 0.0005693 | 0.0029593 | 0.011294
-0.69 | 0.0005449 | 0.0028555 | 0.010978
-0.68 | 0.0005196 | 0.0027228 | 0.010599
-0.67 | 0.00048943 | 0.0026147 | 0.010282
-0.66 | 0.00046665 | 0.0025307 | 0.009936
-0.65 | 0.00044155 | 0.0024185 | 0.009596
-0.64 | 0.00042113 | 0.0023227 | 0.00925
-0.63 | 0.00039884 | 0.0022291 | 0.008947
-0.62 | 0.00037907 | 0.0021332 | 0.008635
-0.61 | 0.00036299 | 0.0020401 | 0.008332
-0.6 | 0.00034268 | 0.0019606 | 0.008011
-0.59 | 0.00032515 | 0.0018855 | 0.007777
-0.58 | 0.0003112 | 0.0018059 | 0.007545
-0.57 | 0.00029378 | 0.0017302 | 0.007263
-0.56 | 0.00028006 | 0.0016579 | 0.007011
-0.55 | 0.00026595 | 0.0016104 | 0.006781
-0.54 | 0.00025281 | 0.0015511 | 0.006571
-0.53 | 0.00024275 | 0.00148 | 0.006311
-0.52 | 0.00022869 | 0.0014371 | 0.006131
-0.51 | 0.00022175 | 0.001376 | 0.005933
-0.5 | 0.00020954 | 0.0013168 | 0.005707
-0.49 | 0.00019919 | 0.0012755 | 0.005529
-0.48 | 0.00019298 | 0.0012259 | 0.005364
-0.47 | 0.0001857 | 0.0011911 | 0.005245
-0.46 | 0.00018189 | 0.0011553 | 0.005074
-0.45 | 0.00017918 | 0.0011384 | 0.005035
-0.44 | 0.00017996 | 0.0011296 | 0.0049644
-0.43 | 0.00018549 | 0.0011235 | 0.0049383
-0.42 | 0.00019518 | 0.0011505 | 0.0050045
-0.41 | 0.00021093 | 0.0011979 | 0.0050963
-0.4 | 0.00023636 | 0.0012661 | 0.0053757
-0.39 | 0.0002755 | 0.001385 | 0.005862
-0.38 | 0.00033102 | 0.0015605 | 0.006467
-0.37 | 0.00041155 | 0.0018178 | 0.007408
-0.36 | 0.00052432 | 0.0021948 | 0.008775
-0.35 | 0.000722 | 0.0027243 | 0.010793
-0.34 | 0.0009531 | 0.0034816 | 0.013622
-0.33 | 0.0012717 | 0.0044943 | 0.017611
-0.32 | 0.0017098 | 0.00611 | 0.023128
-0.31 | 0.0023249 | 0.008114 | 0.030903
-0.3 | 0.0031728 | 0.010943 | 0.041751
-0.29 | 0.0043536 | 0.014777 | 0.056905
-0.28 | 0.006119 | 0.020095 | 0.07802
-0.27 | 0.008392 | 0.027427 | 0.10627
-0.26 | 0.01145 | 0.037357 | 0.14496
-0.25 | 0.015697 | 0.051063 | 0.19823
-0.24 | 0.021401 | 0.0705 | 0.26954
-0.23 | 0.029314 | 0.09647 | 0.36607
-0.22 | 0.039908 | 0.13107 | 0.49744
-0.21 | 0.054265 | 0.17711 | 0.6724
-0.2 | 0.07549 | 0.2395 | 0.9104
-0.19 | 0.1022 | 0.3233 | 1.221
-0.18 | 0.13835 | 0.43666 | 1.6411
-0.17 | 0.18658 | 0.5888 | 2.1699
-0.16 | 0.2515 | 0.7881 | 2.8578
-0.15 | 0.33796 | 1.047 | 3.7545
-0.14 | 0.4537 | 1.3957 | 4.8706
-0.13 | 0.6077 | 1.8412 | 6.315
-0.12 | 0.8095 | 2.4135 | 8.03
-0.11 | 1.0755 | 3.1415 | 10.108
-0.1 | 1.4166 | 4.0834 | 12.599
-0.09 | 1.8647 | 5.2799 | 15.582
-0.08 | 2.4322 | 6.726 | 18.903
-0.07 | 3.1491 | 8.51 | 22.839
-0.06 | 4.0559 | 10.621 | 27.179
-0.05 | 5.1548 | 13.201 | 32.137
-0.04 | 6.483 | 16.227 | 37.509
-0.03 | 8.104 | 19.66 | 43.311
-0.02 | 10.023 | 23.692 | 49.691
-0.01 | 12.264 | 28.058 | 56.589
0 | 14.855 | 33.205 | 63.96
0.01 | 17.753 | 38.675 | 71.68
0.02 | 20.973 | 44.639 | 79.71
0.03 | 24.619 | 51.062 | 88.17
0.04 | 28.459 | 58.03 | 97.11
0.05 | 32.616 | 65.2 | 106.24
0.06 | 36.975 | 73.01 | 115.67
0.07 | 41.63 | 81.15 | 125.63
0.08 | 46.401 | 89.55 | 135.44
0.09 | 51.27 | 98.4 | 145.76
0.1 | 56.184 | 107.29 | 156.26
0.11 | 61.09 | 116.79 | 166.82
0.12 | 66.16 | 126.49 | 177.76
0.13 | 71.03 | 136.17 | 188.66
0.14 | 75.82 | 146.27 | 199.88
0.15 | 80.55 | 156.37 | 211.08
0.16 | 85.17 | 166.79 | 222.54
0.17 | 89.67 | 177.32 | 233.84
0.18 | 94.04 | 187.89 | 245.38
0.19 | 98.15 | 198.51 | 256.96
0.2 | 102.08 | 209.44 | 268.67
0.21 | 105.71 | 220.45 | 280.54
0.22 | 109.18 | 231.29 | 292.04
0.23 | 112.64 | 242.49 | 303.87
0.24 | 115.89 | 253.27 | 315.65
0.25 | 119.04 | 264.53 | 327.4
0.26 | 121.68 | 275.59 | 339.22
0.27 | 124.22 | 286.55 | 350.76
0.28 | 126.65 | 297.59 | 362.52
0.29 | 129.13 | 308.51 | 374.16
0.3 | 131.58 | 319.59 | 385.85
0.31 | 133.65 | 330.53 | 397.27
0.32 | 135.44 | 341.32 | 408.78
0.33 | 137.05 | 351.96 | 420.21
0.34 | 139.07 | 362.72 | 431.52
0.35 | 140.78 | 373.27 | 442.81
0.36 | 142.18 | 383.7 | 453.65
0.37 | 143.4 | 394.17 | 464.85
0.38 | 144.64 | 404.2 | 475.74
0.39 | 146.37 | 414.29 | 486.38
0.4 | 147.53 | 424.17 | 497.07
0.41 | 148.37 | 433.85 | 507.28
0.42 | 149.3 | 443.47 | 517.8
0.43 | 150.42 | 452.71 | 527.92
0.44 | 151.6 | 461.9 | 537.86
0.45 | 152.4 | 470.78 | 547.57
0.46 | 152.98 | 479.5 | 557.31
0.47 | 153.76 | 487.85 | 566.81
0.48 | 155.04 | 496.08 | 575.5
0.49 | 155.56 | 504.07 | 585
0.5 | 155.94 | 511.78 | 593.6

## Tranconductance (mS-mm)
VGS (V) | VDS = 0.100 V | VDS = 0.500 V | VDS = 0.900 V
-0.75 | -0.00321 | -0.01336 | -0.0373
-0.74 | -0.003345 | -0.0139 | -0.04165
-0.73 | -0.00313 | -0.01405 | -0.04175
-0.72 | -0.002995 | -0.013105 | -0.03945
-0.71 | -0.00304 | -0.01232 | -0.03975
-0.7 | -0.002655 | -0.011235 | -0.03485
-0.69 | -0.002485 | -0.011825 | -0.03475
-0.68 | -0.0027735 | -0.01204 | -0.0348
-0.67 | -0.0026475 | -0.009605 | -0.03315
-0.66 | -0.002394 | -0.00981 | -0.0343
-0.65 | -0.002276 | -0.0104 | -0.0343
-0.64 | -0.0021355 | -0.00947 | -0.03245
-0.63 | -0.002103 | -0.009475 | -0.03075
-0.62 | -0.0017925 | -0.00945 | -0.03075
-0.61 | -0.0018195 | -0.00863 | -0.0312
-0.6 | -0.001892 | -0.00773 | -0.02775
-0.59 | -0.001574 | -0.007735 | -0.0233
-0.58 | -0.0015685 | -0.007765 | -0.0257
-0.57 | -0.001557 | -0.0074 | -0.0267
-0.56 | -0.0013915 | -0.00599 | -0.0241
-0.55 | -0.0013625 | -0.00534 | -0.022
-0.54 | -0.00116 | -0.00652 | -0.0235
-0.53 | -0.001206 | -0.0057 | -0.022
-0.52 | -0.00105 | -0.0052 | -0.0189
-0.51 | -0.0009575 | -0.006015 | -0.0212
-0.5 | -0.001128 | -0.005025 | -0.0202
-0.49 | -0.000828 | -0.004545 | -0.01715
-0.48 | -0.0006745 | -0.00422 | -0.0142
-0.47 | -0.0005545 | -0.00353 | -0.0145
-0.46 | -0.000326 | -0.002635 | -0.0105
-0.45 | -9.65e-05 | -0.001285 | -0.00548
-0.44 | 0.0003155 | -0.000745 | -0.004835
-0.43 | 0.000761 | 0.001045 | 0.002005
-0.42 | 0.001272 | 0.00372 | 0.0079
-0.41 | 0.002059 | 0.00578 | 0.01856
-0.4 | 0.0032285 | 0.009355 | 0.038285
-0.39 | 0.004733 | 0.01472 | 0.054565
-0.38 | 0.0068025 | 0.02164 | 0.0773
-0.37 | 0.009665 | 0.031715 | 0.1154
-0.36 | 0.0155225 | 0.045325 | 0.16925
-0.35 | 0.021439 | 0.06434 | 0.24235
-0.34 | 0.027485 | 0.0885 | 0.3409
-0.33 | 0.037835 | 0.13142 | 0.4753
-0.32 | 0.05266 | 0.180985 | 0.6646
-0.31 | 0.07315 | 0.24165 | 0.93115
-0.3 | 0.101435 | 0.33315 | 1.3001
-0.29 | 0.14731 | 0.4576 | 1.81345
-0.28 | 0.20192 | 0.6325 | 2.46825
-0.27 | 0.26655 | 0.8631 | 3.347
-0.26 | 0.36525 | 1.1818 | 4.598
-0.25 | 0.49755 | 1.65715 | 6.229
-0.24 | 0.68085 | 2.27035 | 8.392
-0.23 | 0.92535 | 3.0285 | 11.395
-0.22 | 1.24755 | 4.032 | 15.3165
-0.21 | 1.7791 | 5.4215 | 20.648
-0.2 | 2.39675 | 7.3095 | 27.43
-0.19 | 3.143 | 9.858 | 36.535
-0.18 | 4.219 | 13.275 | 47.445
-0.17 | 5.6575 | 17.572 | 60.835
-0.16 | 7.569 | 22.91 | 79.23
-0.15 | 10.11 | 30.38 | 100.64
-0.14 | 13.487 | 39.71 | 128.025
-0.13 | 17.79 | 50.89 | 157.97
-0.12 | 23.39 | 65.015 | 189.65
-0.11 | 30.355 | 83.495 | 228.45
-0.1 | 39.46 | 106.92 | 273.7
-0.09 | 50.78 | 132.13 | 315.2
-0.08 | 64.22 | 161.505 | 362.85
-0.07 | 81.185 | 194.75 | 413.8
-0.06 | 100.285 | 234.55 | 464.9
-0.05 | 121.355 | 280.3 | 516.5
-0.04 | 147.46 | 322.95 | 558.7
-0.03 | 177 | 373.25 | 609.1
-0.02 | 208 | 419.9 | 663.9
-0.01 | 241.6 | 475.65 | 713.45
0 | 274.45 | 530.85 | 754.55
0.01 | 305.9 | 571.7 | 787.5
0.02 | 343.3 | 619.35 | 824.5
0.03 | 374.3 | 669.55 | 870
0.04 | 399.85 | 706.9 | 903.5
0.05 | 425.8 | 749 | 928
0.06 | 450.7 | 797.5 | 969.5
0.07 | 471.3 | 827 | 988.5
0.08 | 482 | 862.5 | 1006.5
0.09 | 489.15 | 887 | 1041
0.1 | 491 | 919.5 | 1053
0.11 | 498.8 | 960 | 1075
0.12 | 497 | 969 | 1092
0.13 | 483 | 989 | 1106
0.14 | 476 | 1010 | 1121
0.15 | 467.5 | 1026 | 1133
0.16 | 456 | 1047.5 | 1138
0.17 | 443.5 | 1055 | 1142
0.18 | 424 | 1059.5 | 1156
0.19 | 402 | 1077.5 | 1164.5
0.2 | 378 | 1097 | 1179
0.21 | 355 | 1092.5 | 1168.5
0.22 | 346.5 | 1102 | 1166.5
0.23 | 335.5 | 1099 | 1180.5
0.24 | 320 | 1102 | 1176.5
0.25 | 289.5 | 1116 | 1178.5
0.26 | 259 | 1101 | 1168
0.27 | 248.5 | 1100 | 1165
0.28 | 245.5 | 1098 | 1170
0.29 | 246.5 | 1100 | 1166.5
0.3 | 226 | 1101 | 1155.5
0.31 | 193 | 1086.5 | 1146.5
0.32 | 170 | 1071.5 | 1147
0.33 | 181.5 | 1070 | 1137
0.34 | 186.5 | 1065.5 | 1130
0.35 | 155.5 | 1049 | 1106.5
0.36 | 131 | 1045 | 1102
0.37 | 123 | 1025 | 1104.5
0.38 | 148.5 | 1006 | 1076.5
0.39 | 144.5 | 998.5 | 1066.5
0.4 | 100 | 978 | 1045
0.41 | 88.5 | 965 | 1036.5
0.42 | 102.5 | 943 | 1032
0.43 | 115 | 921.5 | 1003
0.44 | 99 | 903.5 | 982.5
0.45 | 69 | 880 | 972.5
0.46 | 68 | 853.5 | 962
0.47 | 103 | 829 | 909.5
0.48 | 90 | 811 | 909.5
0.49 | 45 | 785 | 905
0.5 | 38 | 771 | 860