## IDS-VDS Characteristic (mA-mm)
VGS (V) | VDS = 0.100 V | VDS = 0.500 V | VDS = 0.900 V
-0.75 | 0.0008967 | 0.0042123 | 0.014947
-0.74 | 0.0008594 | 0.004052 | 0.014493
-0.73 | 0.0008189 | 0.0039154 | 0.014014
-0.72 | 0.0007792 | 0.0037601 | 0.013637
-0.71 | 0.0007417 | 0.0036214 | 0.013162
-0.7 | 0.0007144 | 0.0034842 | 0.012724
-0.69 | 0.0006743 | 0.0033464 | 0.012294
-0.68 | 0.0006423 | 0.0032027 | 0.011919
-0.67 | 0.0006119 | 0.0030802 | 0.01158
-0.66 | 0.0005825 | 0.0029527 | 0.011218
-0.65 | 0.0005527 | 0.0028582 | 0.010874
-0.64 | 0.0005262 | 0.0027425 | 0.010472
-0.63 | 0.000501 | 0.0026355 | 0.010154
-0.62 | 0.0004779 | 0.0025345 | 0.009827
-0.61 | 0.00045399 | 0.0024507 | 0.009519
-0.6 | 0.00042871 | 0.0023497 | 0.00921
-0.59 | 0.00041621 | 0.0022568 | 0.008903
-0.58 | 0.00039175 | 0.00219 | 0.008575
-0.57 | 0.00037235 | 0.0020884 | 0.008293
-0.56 | 0.00035505 | 0.0020137 | 0.008061
-0.55 | 0.00033678 | 0.0019405 | 0.007779
-0.54 | 0.00032324 | 0.0018544 | 0.0075
-0.53 | 0.00030459 | 0.0017843 | 0.007288
-0.52 | 0.00029069 | 0.0017145 | 0.00703
-0.51 | 0.00027593 | 0.0016527 | 0.006801
-0.5 | 0.00026427 | 0.0015896 | 0.006587
-0.49 | 0.00025091 | 0.0015316 | 0.006432
-0.48 | 0.00023995 | 0.0014851 | 0.006205
-0.47 | 0.00023242 | 0.0014393 | 0.00604
-0.46 | 0.00022573 | 0.0013958 | 0.005918
-0.45 | 0.0002212 | 0.0013705 | 0.005832
-0.44 | 0.00021987 | 0.0013512 | 0.005749
-0.43 | 0.00022327 | 0.0013531 | 0.005701
-0.42 | 0.00023062 | 0.0013587 | 0.005782
-0.41 | 0.00024632 | 0.0014059 | 0.00589
-0.4 | 0.00027126 | 0.0014796 | 0.006186
-0.39 | 0.00031103 | 0.0016028 | 0.006626
-0.38 | 0.00036881 | 0.0017914 | 0.007335
-0.37 | 0.00045127 | 0.0020653 | 0.008378
-0.36 | 0.0005671 | 0.0024589 | 0.009844
-0.35 | 0.0007734 | 0.003035 | 0.011968
-0.34 | 0.0010133 | 0.0038202 | 0.01503
-0.33 | 0.0013411 | 0.0049313 | 0.019317
-0.32 | 0.0018086 | 0.006601 | 0.025196
-0.31 | 0.0024431 | 0.00876 | 0.033751
-0.3 | 0.0033296 | 0.011762 | 0.045509
-0.29 | 0.0045362 | 0.015911 | 0.06158
-0.28 | 0.006433 | 0.021643 | 0.08428
-0.27 | 0.008777 | 0.029415 | 0.11492
-0.26 | 0.011999 | 0.040288 | 0.15656
-0.25 | 0.016353 | 0.054978 | 0.21382
-0.24 | 0.022291 | 0.07622 | 0.29086
-0.23 | 0.030446 | 0.10306 | 0.39627
-0.22 | 0.041431 | 0.14027 | 0.53607
-0.21 | 0.056603 | 0.19049 | 0.7269
-0.2 | 0.07872 | 0.25774 | 0.9783
-0.19 | 0.10675 | 0.34841 | 1.3123
-0.18 | 0.14432 | 0.46975 | 1.7603
-0.17 | 0.19525 | 0.6321 | 2.326
-0.16 | 0.26295 | 0.8411 | 3.0585
-0.15 | 0.35362 | 1.1232 | 3.999
-0.14 | 0.47574 | 1.4886 | 5.1729
-0.13 | 0.6355 | 1.9627 | 6.639
-0.12 | 0.849 | 2.5624 | 8.442
-0.11 | 1.1212 | 3.3397 | 10.568
-0.1 | 1.4789 | 4.3247 | 13.125
-0.09 | 1.9408 | 5.565 | 16.081
-0.08 | 2.5269 | 7.058 | 19.48
-0.07 | 3.2679 | 8.869 | 23.329
-0.06 | 4.1817 | 11.062 | 27.652
-0.05 | 5.3267 | 13.68 | 32.519
-0.04 | 6.667 | 16.69 | 37.72
-0.03 | 8.302 | 20.179 | 43.35
-0.02 | 10.2 | 24.04 | 49.49
-0.01 | 12.478 | 28.511 | 56.039
0 | 15.034 | 33.387 | 63.13
0.01 | 17.907 | 38.767 | 70.37
0.02 | 21.047 | 44.394 | 78.04
0.03 | 24.569 | 50.72 | 86.07
0.04 | 28.331 | 57.32 | 94.4
0.05 | 32.321 | 64.15 | 102.95
0.06 | 36.496 | 71.63 | 111.74
0.07 | 40.898 | 79.38 | 121.04
0.08 | 45.448 | 87.25 | 130.34
0.09 | 50.029 | 95.55 | 139.8
0.1 | 54.643 | 103.95 | 149.57
0.11 | 59.21 | 112.8 | 159.38
0.12 | 63.93 | 121.72 | 169.61
0.13 | 68.48 | 130.94 | 179.82
0.14 | 72.97 | 140.19 | 190.14
0.15 | 77.3 | 149.62 | 200.44
0.16 | 81.62 | 159.39 | 211.06
0.17 | 85.69 | 169.22 | 221.7
0.18 | 89.56 | 178.96 | 232.42
0.19 | 93.32 | 188.74 | 243.21
0.2 | 96.78 | 198.87 | 253.87
0.21 | 100.24 | 209.15 | 264.91
0.22 | 103.43 | 219.27 | 275.76
0.23 | 106.55 | 229.57 | 286.71
0.24 | 109.4 | 239.61 | 297.79
0.25 | 112.03 | 250.02 | 308.65
0.26 | 114.46 | 260.22 | 319.68
0.27 | 116.71 | 270.53 | 330.6
0.28 | 119.23 | 280.7 | 341.42
0.29 | 121.29 | 290.91 | 352.25
0.3 | 123.22 | 301.26 | 363.27
0.31 | 124.98 | 311.38 | 374.09
0.32 | 126.49 | 321.42 | 384.88
0.33 | 128.38 | 331.42 | 395.67
0.34 | 129.85 | 341.46 | 406.14
0.35 | 131.22 | 351.32 | 416.87
0.36 | 132.47 | 361.12 | 427.38
0.37 | 133.73 | 370.92 | 437.89
0.38 | 134.99 | 380.36 | 448.3
0.39 | 136.15 | 389.91 | 458.39
0.4 | 137.01 | 399.2 | 468.67
0.41 | 137.93 | 408.42 | 478.73
0.42 | 139.08 | 417.53 | 488.7
0.43 | 139.97 | 426.38 | 498.53
0.44 | 140.69 | 435.06 | 508.14
0.45 | 141.3 | 443.55 | 517.82
0.46 | 141.9 | 451.99 | 527.28
0.47 | 142.9 | 459.97 | 536.6
0.48 | 143.5 | 467.94 | 545.58
0.49 | 143.99 | 475.6 | 554.65
0.5 | 144.61 | 483.09 | 563.44

## Tranconductance (mS-mm)
VGS (V) | VDS = 0.100 V | VDS = 0.500 V | VDS = 0.900 V
-0.75 | -0.00373 | -0.01603 | -0.0454
-0.74 | -0.00389 | -0.014845 | -0.04665
-0.73 | -0.00401 | -0.014595 | -0.0428
-0.72 | -0.00386 | -0.0147 | -0.0426
-0.71 | -0.00324 | -0.013795 | -0.04565
-0.7 | -0.00337 | -0.01375 | -0.0434
-0.69 | -0.003605 | -0.014075 | -0.04025
-0.68 | -0.00312 | -0.01331 | -0.0357
-0.67 | -0.00299 | -0.0125 | -0.03505
-0.66 | -0.00296 | -0.0111 | -0.0353
-0.65 | -0.002815 | -0.01051 | -0.0373
-0.64 | -0.002585 | -0.011135 | -0.036
-0.63 | -0.002415 | -0.0104 | -0.03225
-0.62 | -0.0023505 | -0.00924 | -0.03175
-0.61 | -0.0024595 | -0.00924 | -0.03085
-0.6 | -0.001889 | -0.009695 | -0.0308
-0.59 | -0.001848 | -0.007985 | -0.03175
-0.58 | -0.002193 | -0.00842 | -0.0305
-0.57 | -0.001835 | -0.008815 | -0.0257
-0.56 | -0.0017785 | -0.007395 | -0.0257
-0.55 | -0.0015905 | -0.007965 | -0.02805
-0.54 | -0.0016095 | -0.00781 | -0.02455
-0.53 | -0.0016275 | -0.006995 | -0.0235
-0.52 | -0.001433 | -0.00658 | -0.02435
-0.51 | -0.001321 | -0.006245 | -0.02215
-0.5 | -0.001251 | -0.006055 | -0.01845
-0.49 | -0.001216 | -0.005225 | -0.0191
-0.48 | -0.0009245 | -0.004615 | -0.0196
-0.47 | -0.000711 | -0.004465 | -0.01435
-0.46 | -0.000561 | -0.00344 | -0.0104
-0.45 | -0.000293 | -0.00223 | -0.00845
-0.44 | 0.0001035 | -0.00087 | -0.00655
-0.43 | 0.0005375 | 0.000375 | 0.00165
-0.42 | 0.0011525 | 0.00264 | 0.00945
-0.41 | 0.002032 | 0.006045 | 0.0202
-0.4 | 0.0032355 | 0.009845 | 0.0368
-0.39 | 0.0048775 | 0.01559 | 0.05745
-0.38 | 0.007012 | 0.023125 | 0.0876
-0.37 | 0.0099145 | 0.033375 | 0.12545
-0.36 | 0.0161065 | 0.048485 | 0.1795
-0.35 | 0.02231 | 0.068065 | 0.2593
-0.34 | 0.028385 | 0.094815 | 0.36745
-0.33 | 0.039765 | 0.13904 | 0.5083
-0.32 | 0.0551 | 0.191435 | 0.7217
-0.31 | 0.07605 | 0.25805 | 1.01565
-0.3 | 0.104655 | 0.35755 | 1.39145
-0.29 | 0.15517 | 0.49405 | 1.93855
-0.28 | 0.21204 | 0.6752 | 2.667
-0.27 | 0.2783 | 0.93225 | 3.614
-0.26 | 0.3788 | 1.27815 | 4.945
-0.25 | 0.5146 | 1.7966 | 6.715
-0.24 | 0.70465 | 2.4041 | 9.1225
-0.23 | 0.957 | 3.2025 | 12.2605
-0.22 | 1.30785 | 4.3715 | 16.5315
-0.21 | 1.86445 | 5.8735 | 22.1115
-0.2 | 2.50735 | 7.896 | 29.27
-0.19 | 3.28 | 10.6005 | 39.1
-0.18 | 4.425 | 14.1845 | 50.685
-0.17 | 5.9315 | 18.5675 | 64.91
-0.16 | 7.9185 | 24.555 | 83.65
-0.15 | 10.6395 | 32.375 | 105.72
-0.14 | 14.094 | 41.975 | 132
-0.13 | 18.663 | 53.69 | 163.455
-0.12 | 24.285 | 68.85 | 196.45
-0.11 | 31.495 | 88.115 | 234.15
-0.1 | 40.98 | 111.265 | 275.65
-0.09 | 52.4 | 136.665 | 317.75
-0.08 | 66.355 | 165.2 | 362.4
-0.07 | 82.74 | 200.2 | 408.6
-0.06 | 102.94 | 240.55 | 459.5
-0.05 | 124.265 | 281.4 | 503.4
-0.04 | 148.765 | 324.95 | 541.55
-0.03 | 176.65 | 367.5 | 588.5
-0.02 | 208.8 | 416.6 | 634.45
-0.01 | 241.7 | 467.35 | 682
0 | 271.45 | 512.8 | 716.55
0.01 | 300.65 | 550.35 | 745.5
0.02 | 333.1 | 597.65 | 785
0.03 | 364.2 | 646.3 | 818
0.04 | 387.6 | 671.5 | 844
0.05 | 408.25 | 715.5 | 867
0.06 | 428.85 | 761.5 | 904.5
0.07 | 447.6 | 781 | 930
0.08 | 456.55 | 808.5 | 938
0.09 | 459.75 | 835 | 961.5
0.1 | 459.05 | 862.5 | 979
0.11 | 464.35 | 888.5 | 1002
0.12 | 463.5 | 907 | 1022
0.13 | 452 | 923.5 | 1026.5
0.14 | 441 | 934 | 1031
0.15 | 432.5 | 960 | 1046
0.16 | 419.5 | 980 | 1063
0.17 | 397 | 978.5 | 1068
0.18 | 381.5 | 976 | 1075.5
0.19 | 361 | 995.5 | 1072.5
0.2 | 346 | 1020.5 | 1085
0.21 | 332.5 | 1020 | 1094.5
0.22 | 315.5 | 1021 | 1090
0.23 | 298.5 | 1017 | 1101.5
0.24 | 274 | 1022.5 | 1097
0.25 | 253 | 1030.5 | 1094.5
0.26 | 234 | 1025.5 | 1097.5
0.27 | 238.5 | 1024 | 1087
0.28 | 229 | 1019 | 1082.5
0.29 | 199.5 | 1028 | 1092.5
0.3 | 184.5 | 1023.5 | 1092
0.31 | 163.5 | 1008 | 1080.5
0.32 | 170 | 1002 | 1079
0.33 | 168 | 1002 | 1063
0.34 | 142 | 995 | 1060
0.35 | 131 | 983 | 1062
0.36 | 125.5 | 980 | 1051
0.37 | 126 | 962 | 1046
0.38 | 121 | 949.5 | 1025
0.39 | 101 | 942 | 1018.5
0.4 | 89 | 925.5 | 1017
0.41 | 103.5 | 916.5 | 1001.5
0.42 | 102 | 898 | 990
0.43 | 80.5 | 876.5 | 972
0.44 | 66.5 | 858.5 | 964.5
0.45 | 60.5 | 846.5 | 957
0.46 | 80 | 821 | 939
0.47 | 80 | 797.5 | 915
0.48 | 54.5 | 781.5 | 902.5
0.49 | 55.5 | 757.5 | 893
0.5 | 62 | 749 | 879