## IDS-VDS Characteristic (mA-mm)
VGS (V) | VDS = 0.100 V | VDS = 0.500 V | VDS = 0.900 V
-0.75 | 0.0008698 | 0.0039553 | 0.01393
-0.74 | 0.0008241 | 0.0038198 | 0.013541
-0.73 | 0.0007882 | 0.003708 | 0.013102
-0.72 | 0.0007555 | 0.0035525 | 0.012709
-0.71 | 0.0007189 | 0.0034161 | 0.012278
-0.7 | 0.0006796 | 0.0032822 | 0.011771
-0.69 | 0.0006464 | 0.0031822 | 0.011479
-0.68 | 0.0006109 | 0.0030156 | 0.011142
-0.67 | 0.0005842 | 0.0029208 | 0.010799
-0.66 | 0.0005581 | 0.0028005 | 0.010407
-0.65 | 0.0005264 | 0.0027139 | 0.010118
-0.64 | 0.0005089 | 0.0026128 | 0.00984
-0.63 | 0.00048852 | 0.0025105 | 0.009537
-0.62 | 0.00046592 | 0.0024039 | 0.009177
-0.61 | 0.00044143 | 0.0023119 | 0.008868
-0.6 | 0.00042071 | 0.0022294 | 0.008625
-0.59 | 0.00039752 | 0.002144 | 0.008347
-0.58 | 0.0003795 | 0.002053 | 0.008109
-0.57 | 0.00036187 | 0.001977 | 0.007828
-0.56 | 0.00034643 | 0.0018933 | 0.007537
-0.55 | 0.0003279 | 0.0018227 | 0.007287
-0.54 | 0.00031315 | 0.0017604 | 0.007025
-0.53 | 0.0002975 | 0.0016831 | 0.006795
-0.52 | 0.00028218 | 0.0016232 | 0.006596
-0.51 | 0.00026806 | 0.0015751 | 0.006384
-0.5 | 0.00025665 | 0.0015145 | 0.0062
-0.49 | 0.00024695 | 0.0014648 | 0.005981
-0.48 | 0.00023581 | 0.0014127 | 0.00583
-0.47 | 0.00022937 | 0.0013685 | 0.005717
-0.46 | 0.00022153 | 0.0013289 | 0.005591
-0.45 | 0.00021819 | 0.0013087 | 0.005519
-0.44 | 0.00021842 | 0.0012926 | 0.005469
-0.43 | 0.00022247 | 0.0012912 | 0.005499
-0.42 | 0.0002319 | 0.0013059 | 0.005558
-0.41 | 0.00024748 | 0.0013582 | 0.005732
-0.4 | 0.00027452 | 0.0014382 | 0.006044
-0.39 | 0.00031635 | 0.0015781 | 0.006546
-0.38 | 0.00037718 | 0.0017837 | 0.007329
-0.37 | 0.0004644 | 0.0020809 | 0.008428
-0.36 | 0.0005975 | 0.0025057 | 0.010061
-0.35 | 0.0007724 | 0.0031053 | 0.01234
-0.34 | 0.0010164 | 0.0039393 | 0.015681
-0.33 | 0.0013572 | 0.0051096 | 0.020375
-0.32 | 0.0018271 | 0.006871 | 0.026658
-0.31 | 0.0024767 | 0.009135 | 0.035698
-0.3 | 0.0033688 | 0.012229 | 0.048131
-0.29 | 0.0046111 | 0.016564 | 0.06542
-0.28 | 0.006613 | 0.022432 | 0.08873
-0.27 | 0.009044 | 0.030601 | 0.12087
-0.26 | 0.012318 | 0.041716 | 0.16454
-0.25 | 0.016775 | 0.056896 | 0.2236
-0.24 | 0.022819 | 0.07868 | 0.30353
-0.23 | 0.031181 | 0.10643 | 0.41227
-0.22 | 0.042446 | 0.14374 | 0.5564
-0.21 | 0.05831 | 0.19471 | 0.752
-0.2 | 0.07907 | 0.26294 | 1.0062
-0.19 | 0.10674 | 0.3555 | 1.3445
-0.18 | 0.14528 | 0.47657 | 1.792
-0.17 | 0.19552 | 0.6408 | 2.3716
-0.16 | 0.263 | 0.8521 | 3.0898
-0.15 | 0.35311 | 1.1324 | 4.0378
-0.14 | 0.47341 | 1.5009 | 5.2203
-0.13 | 0.6362 | 1.9723 | 6.693
-0.12 | 0.845 | 2.5834 | 8.484
-0.11 | 1.1156 | 3.3474 | 10.562
-0.1 | 1.4722 | 4.3324 | 13.144
-0.09 | 1.9287 | 5.538 | 16.099
-0.08 | 2.5063 | 7.03 | 19.466
-0.07 | 3.2394 | 8.825 | 23.282
-0.06 | 4.1277 | 11.009 | 27.495
-0.05 | 5.2633 | 13.579 | 32.299
-0.04 | 6.584 | 16.567 | 37.554
-0.03 | 8.197 | 20.011 | 43.171
-0.02 | 10.083 | 23.83 | 49.205
-0.01 | 12.314 | 28.214 | 55.597
0 | 14.845 | 33.139 | 62.56
0.01 | 17.668 | 38.358 | 69.81
0.02 | 20.811 | 43.998 | 77.41
0.03 | 24.266 | 50.204 | 85.33
0.04 | 27.978 | 56.742 | 93.61
0.05 | 31.922 | 63.6 | 102.1
0.06 | 36.09 | 70.81 | 110.84
0.07 | 40.466 | 78.45 | 119.87
0.08 | 44.921 | 86.41 | 129.13
0.09 | 49.468 | 94.42 | 138.51
0.1 | 54.036 | 102.93 | 148.19
0.11 | 58.61 | 111.55 | 157.95
0.12 | 63.23 | 120.41 | 167.97
0.13 | 67.72 | 129.46 | 178.07
0.14 | 72.17 | 138.69 | 188.1
0.15 | 76.48 | 148.1 | 198.56
0.16 | 80.77 | 157.71 | 209.13
0.17 | 84.83 | 167.28 | 219.55
0.18 | 88.63 | 176.86 | 230.18
0.19 | 92.3 | 186.79 | 240.68
0.2 | 95.71 | 196.8 | 251.42
0.21 | 99.11 | 206.89 | 262.32
0.22 | 102.38 | 216.99 | 273.19
0.23 | 105.41 | 226.88 | 283.93
0.24 | 108.18 | 237.09 | 294.75
0.25 | 110.69 | 247.29 | 305.67
0.26 | 113.15 | 257.5 | 316.47
0.27 | 115.47 | 267.69 | 327.4
0.28 | 117.91 | 277.7 | 338.09
0.29 | 119.97 | 287.8 | 348.98
0.3 | 121.84 | 297.99 | 359.78
0.31 | 123.58 | 308.05 | 370.54
0.32 | 125.06 | 318.04 | 381.3
0.33 | 126.85 | 328.05 | 391.93
0.34 | 128.45 | 337.9 | 402.6
0.35 | 129.78 | 347.7 | 413.05
0.36 | 130.84 | 357.49 | 423.5
0.37 | 132 | 367.1 | 433.88
0.38 | 133.4 | 376.58 | 444.26
0.39 | 134.52 | 386.02 | 454.52
0.4 | 135.45 | 395.23 | 464.55
0.41 | 136.17 | 404.4 | 474.49
0.42 | 137.19 | 413.4 | 484.46
0.43 | 138.23 | 422.19 | 494.33
0.44 | 139.03 | 430.92 | 504.04
0.45 | 139.59 | 439.33 | 513.46
0.46 | 140.2 | 447.65 | 523.09
0.47 | 141.22 | 455.75 | 532.28
0.48 | 141.82 | 463.6 | 541.4
0.49 | 142.35 | 471.24 | 550.33
0.5 | 142.76 | 478.72 | 559.17

## Tranconductance (mS-mm)
VGS (V) | VDS = 0.100 V | VDS = 0.500 V | VDS = 0.900 V
-0.75 | -0.00457 | -0.01355 | -0.0389
-0.74 | -0.00408 | -0.012365 | -0.0414
-0.73 | -0.00343 | -0.013365 | -0.0416
-0.72 | -0.003465 | -0.014595 | -0.0412
-0.71 | -0.003795 | -0.013515 | -0.0469
-0.7 | -0.003625 | -0.011695 | -0.03995
-0.69 | -0.003435 | -0.01333 | -0.03145
-0.68 | -0.00311 | -0.01307 | -0.034
-0.67 | -0.00264 | -0.010755 | -0.03675
-0.66 | -0.00289 | -0.010345 | -0.03405
-0.65 | -0.00246 | -0.009385 | -0.02835
-0.64 | -0.001894 | -0.01017 | -0.02905
-0.63 | -0.002149 | -0.010445 | -0.03315
-0.62 | -0.0023545 | -0.00993 | -0.03345
-0.61 | -0.0022605 | -0.008725 | -0.0276
-0.6 | -0.0021955 | -0.008395 | -0.02605
-0.59 | -0.0020605 | -0.00882 | -0.0258
-0.58 | -0.0017825 | -0.00835 | -0.02595
-0.57 | -0.0016535 | -0.007985 | -0.0286
-0.56 | -0.0016985 | -0.007715 | -0.02705
-0.55 | -0.001664 | -0.006645 | -0.0256
-0.54 | -0.00152 | -0.00698 | -0.0246
-0.53 | -0.0015485 | -0.00686 | -0.02145
-0.52 | -0.001472 | -0.0054 | -0.02055
-0.51 | -0.0012765 | -0.005435 | -0.0198
-0.5 | -0.0010555 | -0.005515 | -0.02015
-0.49 | -0.001042 | -0.00509 | -0.0185
-0.48 | -0.000879 | -0.004815 | -0.0132
-0.47 | -0.000714 | -0.00419 | -0.01195
-0.46 | -0.000559 | -0.00299 | -0.0099
-0.45 | -0.0001555 | -0.001815 | -0.0061
-0.44 | 0.000214 | -0.000875 | -0.001
-0.43 | 0.000674 | 0.000665 | 0.00445
-0.42 | 0.0012505 | 0.00335 | 0.01165
-0.41 | 0.002131 | 0.006615 | 0.0243
-0.4 | 0.0034435 | 0.010995 | 0.0407
-0.39 | 0.005133 | 0.017275 | 0.06425
-0.38 | 0.0074025 | 0.02514 | 0.0941
-0.37 | 0.011016 | 0.0361 | 0.1366
-0.36 | 0.0154 | 0.05122 | 0.1956
-0.35 | 0.020945 | 0.07168 | 0.281
-0.34 | 0.02924 | 0.100215 | 0.40175
-0.33 | 0.040535 | 0.146585 | 0.54885
-0.32 | 0.055975 | 0.20127 | 0.76615
-0.31 | 0.077085 | 0.2679 | 1.07365
-0.3 | 0.10672 | 0.37145 | 1.4861
-0.29 | 0.16221 | 0.51015 | 2.02995
-0.28 | 0.221645 | 0.70185 | 2.7725
-0.27 | 0.28525 | 0.9642 | 3.7905
-0.26 | 0.38655 | 1.31475 | 5.1365
-0.25 | 0.52505 | 1.8482 | 6.9495
-0.24 | 0.7203 | 2.4767 | 9.4335
-0.23 | 0.98135 | 3.253 | 12.6435
-0.22 | 1.35645 | 4.414 | 16.9865
-0.21 | 1.8312 | 5.96 | 22.49
-0.2 | 2.4215 | 8.0395 | 29.625
-0.19 | 3.3105 | 10.6815 | 39.29
-0.18 | 4.439 | 14.265 | 51.355
-0.17 | 5.886 | 18.7765 | 64.89
-0.16 | 7.8795 | 24.58 | 83.31
-0.15 | 10.5205 | 32.44 | 106.525
-0.14 | 14.1545 | 41.995 | 132.76
-0.13 | 18.5795 | 54.125 | 163.185
-0.12 | 23.97 | 68.755 | 193.45
-0.11 | 31.36 | 87.45 | 233
-0.1 | 40.655 | 109.53 | 276.85
-0.09 | 51.705 | 134.88 | 316.1
-0.08 | 65.535 | 164.35 | 359.15
-0.07 | 81.07 | 198.95 | 401.45
-0.06 | 101.195 | 237.7 | 450.85
-0.05 | 122.815 | 277.9 | 502.95
-0.04 | 146.685 | 321.6 | 543.6
-0.03 | 174.95 | 363.15 | 582.55
-0.02 | 205.85 | 410.15 | 621.3
-0.01 | 238.1 | 465.45 | 667.75
0 | 267.7 | 507.2 | 710.65
0.01 | 298.3 | 542.95 | 742.5
0.02 | 329.9 | 592.3 | 776
0.03 | 358.35 | 637.2 | 810
0.04 | 382.8 | 669.8 | 838.5
0.05 | 405.6 | 703.4 | 861.5
0.06 | 427.2 | 742.5 | 888.5
0.07 | 441.55 | 780 | 914.5
0.08 | 450.1 | 798.5 | 932
0.09 | 455.75 | 826 | 953
0.1 | 457.1 | 856.5 | 972
0.11 | 459.7 | 874 | 989
0.12 | 455.5 | 895.5 | 1006
0.13 | 447 | 914 | 1006.5
0.14 | 438 | 932 | 1024.5
0.15 | 430 | 951 | 1051.5
0.16 | 417.5 | 959 | 1049.5
0.17 | 393 | 957.5 | 1052.5
0.18 | 373.5 | 975.5 | 1056.5
0.19 | 354 | 997 | 1062
0.2 | 340.5 | 1005 | 1082
0.21 | 333.5 | 1009.5 | 1088.5
0.22 | 315 | 999.5 | 1080.5
0.23 | 290 | 1005 | 1078
0.24 | 264 | 1020.5 | 1087
0.25 | 248.5 | 1020.5 | 1086
0.26 | 239 | 1020 | 1086.5
0.27 | 238 | 1010 | 1081
0.28 | 225 | 1005.5 | 1079
0.29 | 196.5 | 1014.5 | 1084.5
0.3 | 180.5 | 1012.5 | 1078
0.31 | 161 | 1002.5 | 1076
0.32 | 163.5 | 1000 | 1069.5
0.33 | 169.5 | 993 | 1065
0.34 | 146.5 | 982.5 | 1056
0.35 | 119.5 | 979.5 | 1045
0.36 | 111 | 970 | 1041.5
0.37 | 128 | 954.5 | 1038
0.38 | 126 | 946 | 1032
0.39 | 102.5 | 932.5 | 1014.5
0.4 | 82.5 | 919 | 998.5
0.41 | 87 | 908.5 | 995.5
0.42 | 103 | 889.5 | 992
0.43 | 92 | 876 | 979
0.44 | 68 | 857 | 956.5
0.45 | 58.5 | 836.5 | 952.5
0.46 | 81.5 | 821 | 941
0.47 | 81 | 797.5 | 915.5
0.48 | 56.5 | 774.5 | 902.5
0.49 | 47 | 756 | 888.5
0.5 | 41 | 748 | 884