## IDS-VDS Characteristic (mA-mm)
VGS (V) | VDS = 0.100 V | VDS = 0.500 V | VDS = 0.900 V
-0.75 | 0.0007841 | 0.0036513 | 0.012952
-0.74 | 0.0007493 | 0.0035548 | 0.012627
-0.73 | 0.0007166 | 0.0034152 | 0.012156
-0.72 | 0.0006807 | 0.0032932 | 0.011789
-0.71 | 0.0006505 | 0.0031456 | 0.011387
-0.7 | 0.000624 | 0.0030357 | 0.01107
-0.69 | 0.0005851 | 0.0029218 | 0.010675
-0.68 | 0.0005627 | 0.0028092 | 0.010332
-0.67 | 0.0005374 | 0.0027133 | 0.010064
-0.66 | 0.0005094 | 0.0025942 | 0.009739
-0.65 | 0.00048823 | 0.0024918 | 0.009427
-0.64 | 0.00046592 | 0.0023994 | 0.009107
-0.63 | 0.00044218 | 0.0022927 | 0.008836
-0.62 | 0.0004255 | 0.0022122 | 0.008554
-0.61 | 0.00040275 | 0.0021308 | 0.008316
-0.6 | 0.00037718 | 0.0020414 | 0.007976
-0.59 | 0.000363 | 0.0019698 | 0.007739
-0.58 | 0.00034242 | 0.0018909 | 0.00747
-0.57 | 0.00032773 | 0.0018128 | 0.007233
-0.56 | 0.00031388 | 0.0017346 | 0.007012
-0.55 | 0.00030162 | 0.0016711 | 0.006764
-0.54 | 0.00028386 | 0.0016113 | 0.006539
-0.53 | 0.00026905 | 0.0015527 | 0.006307
-0.52 | 0.00025778 | 0.0014951 | 0.006072
-0.51 | 0.00024579 | 0.001437 | 0.005922
-0.5 | 0.00023365 | 0.0013859 | 0.005727
-0.49 | 0.00022469 | 0.0013359 | 0.005595
-0.48 | 0.00021612 | 0.0012999 | 0.005384
-0.47 | 0.00020969 | 0.0012586 | 0.005252
-0.46 | 0.00020379 | 0.0012307 | 0.005153
-0.45 | 0.00020216 | 0.0012088 | 0.005065
-0.44 | 0.00020203 | 0.0011961 | 0.005048
-0.43 | 0.00020597 | 0.0011975 | 0.005092
-0.42 | 0.00021586 | 0.0012223 | 0.005159
-0.41 | 0.000235 | 0.0012824 | 0.005349
-0.4 | 0.00026495 | 0.0013675 | 0.005661
-0.39 | 0.00030871 | 0.0015083 | 0.006193
-0.38 | 0.00037314 | 0.0017211 | 0.006956
-0.37 | 0.00046331 | 0.0020237 | 0.008066
-0.36 | 0.000601 | 0.002455 | 0.009701
-0.35 | 0.0007819 | 0.0030764 | 0.012031
-0.34 | 0.0010362 | 0.0039344 | 0.015351
-0.33 | 0.0013871 | 0.0051404 | 0.01996
-0.32 | 0.0018702 | 0.006934 | 0.026478
-0.31 | 0.0025381 | 0.009253 | 0.035446
-0.3 | 0.0034655 | 0.012442 | 0.047826
-0.29 | 0.0047368 | 0.016855 | 0.06532
-0.28 | 0.006815 | 0.022972 | 0.08921
-0.27 | 0.009323 | 0.031453 | 0.12233
-0.26 | 0.012725 | 0.042828 | 0.16589
-0.25 | 0.01733 | 0.0586 | 0.22606
-0.24 | 0.023704 | 0.0797 | 0.30829
-0.23 | 0.032376 | 0.10891 | 0.42125
-0.22 | 0.044078 | 0.1482 | 0.5665
-0.21 | 0.06127 | 0.19904 | 0.771
-0.2 | 0.08284 | 0.27042 | 1.0248
-0.19 | 0.11215 | 0.36505 | 1.3803
-0.18 | 0.15225 | 0.49201 | 1.8391
-0.17 | 0.20458 | 0.6631 | 2.4371
-0.16 | 0.2763 | 0.883 | 3.208
-0.15 | 0.37092 | 1.1737 | 4.1521
-0.14 | 0.49691 | 1.5553 | 5.3901
-0.13 | 0.6638 | 2.0434 | 6.917
-0.12 | 0.8835 | 2.69 | 8.79
-0.11 | 1.1731 | 3.489 | 10.985
-0.1 | 1.5409 | 4.5179 | 13.615
-0.09 | 2.0286 | 5.788 | 16.735
-0.08 | 2.6323 | 7.323 | 20.269
-0.07 | 3.3988 | 9.253 | 24.19
-0.06 | 4.3509 | 11.498 | 28.689
-0.05 | 5.5265 | 14.216 | 33.688
-0.04 | 6.92 | 17.331 | 39.09
-0.03 | 8.6 | 20.893 | 45.067
-0.02 | 10.614 | 24.972 | 51.314
-0.01 | 12.901 | 29.561 | 58.25
0 | 15.582 | 34.685 | 65.6
0.01 | 18.525 | 40.104 | 73.19
0.02 | 21.8 | 46.123 | 81.05
0.03 | 25.397 | 52.662 | 89.54
0.04 | 29.301 | 59.44 | 98.11
0.05 | 33.418 | 66.68 | 107.09
0.06 | 37.752 | 74.25 | 116.35
0.07 | 42.329 | 82.3 | 125.9
0.08 | 46.958 | 90.54 | 135.69
0.09 | 51.705 | 99.1 | 145.47
0.1 | 56.521 | 107.93 | 155.68
0.11 | 61.25 | 117.05 | 165.97
0.12 | 66.08 | 126.35 | 176.48
0.13 | 70.83 | 135.89 | 187.03
0.14 | 75.48 | 145.6 | 197.83
0.15 | 80.02 | 155.44 | 208.58
0.16 | 84.47 | 165.5 | 219.71
0.17 | 88.65 | 175.47 | 230.83
0.18 | 92.69 | 185.85 | 241.75
0.19 | 96.57 | 196.21 | 252.95
0.2 | 100.32 | 206.57 | 264.34
0.21 | 103.86 | 217.31 | 275.59
0.22 | 107.25 | 227.69 | 286.97
0.23 | 110.36 | 238.35 | 298.2
0.24 | 113.4 | 248.94 | 309.54
0.25 | 116.13 | 259.69 | 320.98
0.26 | 118.75 | 270.25 | 332.3
0.27 | 121.24 | 280.88 | 343.57
0.28 | 123.62 | 291.48 | 354.78
0.29 | 125.99 | 302.03 | 366.07
0.3 | 127.86 | 312.71 | 377.43
0.31 | 129.72 | 323.08 | 388.57
0.32 | 131.52 | 333.58 | 399.52
0.33 | 133.24 | 344 | 410.69
0.34 | 135 | 354.26 | 421.59
0.35 | 136.39 | 364.52 | 432.48
0.36 | 137.67 | 374.48 | 443.35
0.37 | 138.99 | 384.56 | 454.01
0.38 | 140.45 | 394.41 | 464.67
0.39 | 141.5 | 404.15 | 475.08
0.4 | 142.53 | 413.64 | 485.45
0.41 | 143.51 | 423.03 | 495.57
0.42 | 144.51 | 432.37 | 505.79
0.43 | 145.7 | 441.46 | 515.76
0.44 | 146.39 | 450.32 | 525.53
0.45 | 147.09 | 458.87 | 535.17
0.46 | 147.93 | 467.51 | 544.61
0.47 | 148.63 | 475.73 | 553.95
0.48 | 149.47 | 483.69 | 563.14
0.49 | 149.87 | 491.48 | 571.9
0.5 | 150.59 | 498.94 | 580.6

## Tranconductance (mS-mm)
VGS (V) | VDS = 0.100 V | VDS = 0.500 V | VDS = 0.900 V
-0.75 | -0.00348 | -0.00965 | -0.0325
-0.74 | -0.003375 | -0.011805 | -0.0398
-0.73 | -0.00343 | -0.01308 | -0.0419
-0.72 | -0.003305 | -0.01348 | -0.03845
-0.71 | -0.002835 | -0.012875 | -0.03595
-0.7 | -0.00327 | -0.01119 | -0.0356
-0.69 | -0.003065 | -0.011325 | -0.0369
-0.68 | -0.002385 | -0.010425 | -0.03055
-0.67 | -0.002665 | -0.01075 | -0.02965
-0.66 | -0.0024585 | -0.011075 | -0.03185
-0.65 | -0.002174 | -0.00974 | -0.0316
-0.64 | -0.0023025 | -0.009955 | -0.02955
-0.63 | -0.002021 | -0.00936 | -0.02765
-0.62 | -0.0019715 | -0.008095 | -0.026
-0.61 | -0.002416 | -0.00854 | -0.0289
-0.6 | -0.0019875 | -0.00805 | -0.02885
-0.59 | -0.001738 | -0.007525 | -0.0253
-0.58 | -0.0017635 | -0.00785 | -0.0253
-0.57 | -0.001427 | -0.007815 | -0.0229
-0.56 | -0.0013055 | -0.007085 | -0.02345
-0.55 | -0.001501 | -0.006165 | -0.02365
-0.54 | -0.0016285 | -0.00592 | -0.02285
-0.53 | -0.001304 | -0.00581 | -0.02335
-0.52 | -0.001163 | -0.005785 | -0.01925
-0.51 | -0.0012065 | -0.00546 | -0.01725
-0.5 | -0.001055 | -0.005055 | -0.01635
-0.49 | -0.0008765 | -0.0043 | -0.01715
-0.48 | -0.00075 | -0.003865 | -0.01715
-0.47 | -0.0006165 | -0.00346 | -0.01155
-0.46 | -0.0003765 | -0.00249 | -0.00935
-0.45 | -8.8e-05 | -0.00173 | -0.00525
-0.44 | 0.0001905 | -0.000565 | 0.00135
-0.43 | 0.0006915 | 0.00131 | 0.00555
-0.42 | 0.0014515 | 0.004245 | 0.01285
-0.41 | 0.0024545 | 0.00726 | 0.0251
-0.4 | 0.0036855 | 0.011295 | 0.0422
-0.39 | 0.0054095 | 0.01768 | 0.06475
-0.38 | 0.00773 | 0.02577 | 0.09365
-0.37 | 0.011393 | 0.036695 | 0.13725
-0.36 | 0.0159295 | 0.052635 | 0.19825
-0.35 | 0.02176 | 0.07397 | 0.2825
-0.34 | 0.03026 | 0.1032 | 0.39645
-0.33 | 0.0417 | 0.14998 | 0.55635
-0.32 | 0.05755 | 0.20563 | 0.7743
-0.31 | 0.079765 | 0.2754 | 1.0674
-0.3 | 0.109935 | 0.3801 | 1.4937
-0.29 | 0.167475 | 0.5265 | 2.0692
-0.28 | 0.22931 | 0.7299 | 2.8505
-0.27 | 0.2955 | 0.9928 | 3.834
-0.26 | 0.40035 | 1.35735 | 5.1865
-0.25 | 0.54895 | 1.8436 | 7.12
-0.24 | 0.7523 | 2.5155 | 9.7595
-0.23 | 1.0187 | 3.425 | 12.9105
-0.22 | 1.4447 | 4.5065 | 17.4875
-0.21 | 1.9381 | 6.111 | 22.915
-0.2 | 2.544 | 8.3005 | 30.465
-0.19 | 3.4705 | 11.0795 | 40.715
-0.18 | 4.6215 | 14.9025 | 52.84
-0.17 | 6.2025 | 19.5495 | 68.445
-0.16 | 8.317 | 25.53 | 85.75
-0.15 | 11.0305 | 33.615 | 109.105
-0.14 | 14.644 | 43.485 | 138.245
-0.13 | 19.3295 | 56.735 | 169.995
-0.12 | 25.465 | 72.28 | 203.4
-0.11 | 32.87 | 91.395 | 241.25
-0.1 | 42.775 | 114.95 | 287.5
-0.09 | 54.57 | 140.255 | 332.7
-0.08 | 68.51 | 173.25 | 372.75
-0.07 | 85.93 | 208.75 | 421
-0.06 | 106.385 | 248.15 | 474.9
-0.05 | 128.455 | 291.65 | 520.05
-0.04 | 153.675 | 333.85 | 568.95
-0.03 | 184.7 | 382.05 | 611.2
-0.02 | 215.05 | 433.4 | 659.15
-0.01 | 248.4 | 485.65 | 714.3
0 | 281.2 | 527.15 | 747
0.01 | 310.9 | 571.9 | 772.5
0.02 | 343.6 | 627.9 | 817.5
0.03 | 375.05 | 665.85 | 853
0.04 | 401.05 | 700.9 | 877.5
0.05 | 422.55 | 740.5 | 912
0.06 | 445.55 | 781 | 940.5
0.07 | 460.3 | 814.5 | 967
0.08 | 468.8 | 840 | 978.5
0.09 | 478.15 | 869.5 | 999.5
0.1 | 477.25 | 897.5 | 1025
0.11 | 477.95 | 921 | 1040
0.12 | 479 | 942 | 1053
0.13 | 470 | 962.5 | 1067.5
0.14 | 459.5 | 977.5 | 1077.5
0.15 | 449.5 | 995 | 1094
0.16 | 431.5 | 1001.5 | 1112.5
0.17 | 411 | 1017.5 | 1102
0.18 | 396 | 1037 | 1106
0.19 | 381.5 | 1036 | 1129.5
0.2 | 364.5 | 1055 | 1132
0.21 | 346.5 | 1056 | 1131.5
0.22 | 325 | 1052 | 1130.5
0.23 | 307.5 | 1062.5 | 1128.5
0.24 | 288.5 | 1067 | 1139
0.25 | 267.5 | 1065.5 | 1138
0.26 | 255.5 | 1059.5 | 1129.5
0.27 | 243.5 | 1061.5 | 1124
0.28 | 237.5 | 1057.5 | 1125
0.29 | 212 | 1061.5 | 1132.5
0.3 | 186.5 | 1052.5 | 1125
0.31 | 183 | 1043.5 | 1104.5
0.32 | 176 | 1046 | 1106
0.33 | 174 | 1034 | 1103.5
0.34 | 157.5 | 1026 | 1089.5
0.35 | 133.5 | 1011 | 1088
0.36 | 130 | 1002 | 1076.5
0.37 | 139 | 996.5 | 1066
0.38 | 125.5 | 979.5 | 1053.5
0.39 | 104 | 961.5 | 1039
0.4 | 100.5 | 944 | 1024.5
0.41 | 99 | 936.5 | 1017
0.42 | 109.5 | 921.5 | 1009.5
0.43 | 94 | 897.5 | 987
0.44 | 69.5 | 870.5 | 970.5
0.45 | 77 | 859.5 | 954
0.46 | 77 | 843 | 939
0.47 | 77 | 809 | 926.5
0.48 | 62 | 787.5 | 897.5
0.49 | 56 | 762.5 | 873
0.5 | 72 | 746 | 870