## IDS-VDS Characteristic (mA-mm)
VGS (V) | VDS = 0.100 V | VDS = 0.500 V | VDS = 0.900 V
-0.75 | 0.0008078 | 0.0039215 | 0.014149
-0.74 | 0.0007723 | 0.0037535 | 0.013679
-0.73 | 0.0007367 | 0.0036248 | 0.013318
-0.72 | 0.000701 | 0.0034623 | 0.01285
-0.71 | 0.000665 | 0.0033354 | 0.012456
-0.7 | 0.0006336 | 0.0032154 | 0.011988
-0.69 | 0.0006039 | 0.0030952 | 0.011613
-0.68 | 0.0005729 | 0.0029759 | 0.011304
-0.67 | 0.0005474 | 0.0028499 | 0.01097
-0.66 | 0.0005195 | 0.0027399 | 0.010544
-0.65 | 0.00049335 | 0.0026372 | 0.010238
-0.64 | 0.00046823 | 0.0025324 | 0.009883
-0.63 | 0.0004484 | 0.0024122 | 0.009517
-0.62 | 0.00042511 | 0.0023212 | 0.009211
-0.61 | 0.0004047 | 0.0022389 | 0.008919
-0.6 | 0.00038982 | 0.002145 | 0.008588
-0.59 | 0.00036675 | 0.0020508 | 0.008362
-0.58 | 0.00035172 | 0.0019695 | 0.008076
-0.57 | 0.00033474 | 0.0018788 | 0.007794
-0.56 | 0.00031527 | 0.0018088 | 0.007477
-0.55 | 0.00030041 | 0.0017362 | 0.00724
-0.54 | 0.00028185 | 0.0016717 | 0.006991
-0.53 | 0.00026754 | 0.0016109 | 0.006757
-0.52 | 0.00025682 | 0.0015516 | 0.006553
-0.51 | 0.0002438 | 0.0014893 | 0.006346
-0.5 | 0.00023192 | 0.0014354 | 0.006127
-0.49 | 0.00022423 | 0.0013766 | 0.005954
-0.48 | 0.00021588 | 0.0013276 | 0.005783
-0.47 | 0.0002089 | 0.0012839 | 0.005583
-0.46 | 0.00020141 | 0.0012546 | 0.005474
-0.45 | 0.00019869 | 0.0012333 | 0.005381
-0.44 | 0.00019946 | 0.0012207 | 0.00527
-0.43 | 0.00020281 | 0.0012185 | 0.005271
-0.42 | 0.00021138 | 0.0012306 | 0.005331
-0.41 | 0.00022782 | 0.0012839 | 0.005464
-0.4 | 0.00025394 | 0.0013526 | 0.005719
-0.39 | 0.00029276 | 0.0014771 | 0.006131
-0.38 | 0.00035081 | 0.0016613 | 0.006812
-0.37 | 0.00043509 | 0.0019289 | 0.007833
-0.36 | 0.00055115 | 0.0023133 | 0.009257
-0.35 | 0.0007533 | 0.0028676 | 0.011276
-0.34 | 0.0009949 | 0.0036436 | 0.01426
-0.33 | 0.0013249 | 0.0047232 | 0.018465
-0.32 | 0.0017775 | 0.006355 | 0.024263
-0.31 | 0.0024152 | 0.008423 | 0.032349
-0.3 | 0.0032893 | 0.011391 | 0.043684
-0.29 | 0.004507 | 0.015408 | 0.05979
-0.28 | 0.006358 | 0.020911 | 0.08088
-0.27 | 0.0087 | 0.02858 | 0.11057
-0.26 | 0.011867 | 0.039028 | 0.15166
-0.25 | 0.016233 | 0.053362 | 0.20708
-0.24 | 0.022121 | 0.07383 | 0.28158
-0.23 | 0.030252 | 0.10035 | 0.38476
-0.22 | 0.041264 | 0.136 | 0.52089
-0.21 | 0.056102 | 0.18452 | 0.7047
-0.2 | 0.07834 | 0.24958 | 0.9545
-0.19 | 0.10602 | 0.33719 | 1.276
-0.18 | 0.14358 | 0.45446 | 1.7073
-0.17 | 0.19388 | 0.6131 | 2.2594
-0.16 | 0.26106 | 0.821 | 2.9836
-0.15 | 0.35015 | 1.0881 | 3.9009
-0.14 | 0.47037 | 1.4474 | 5.0737
-0.13 | 0.6279 | 1.9092 | 6.515
-0.12 | 0.8367 | 2.5017 | 8.304
-0.11 | 1.1102 | 3.2641 | 10.458
-0.1 | 1.4608 | 4.2183 | 12.957
-0.09 | 1.926 | 5.4419 | 15.951
-0.08 | 2.5135 | 6.928 | 19.405
-0.07 | 3.2391 | 8.744 | 23.342
-0.06 | 4.1619 | 10.953 | 27.751
-0.05 | 5.2898 | 13.538 | 32.639
-0.04 | 6.647 | 16.562 | 38.018
-0.03 | 8.286 | 20.048 | 43.916
-0.02 | 10.225 | 24.091 | 50.217
-0.01 | 12.494 | 28.536 | 57
0 | 15.125 | 33.574 | 64.28
0.01 | 18.051 | 39.087 | 71.91
0.02 | 21.267 | 45.067 | 79.89
0.03 | 24.888 | 51.488 | 88.17
0.04 | 28.719 | 58.28 | 96.97
0.05 | 32.871 | 65.52 | 105.93
0.06 | 37.215 | 73.1 | 115.2
0.07 | 41.799 | 81.19 | 124.87
0.08 | 46.469 | 89.55 | 134.64
0.09 | 51.251 | 98.15 | 144.66
0.1 | 56.077 | 106.93 | 154.92
0.11 | 60.83 | 116.21 | 165.42
0.12 | 65.73 | 125.61 | 175.95
0.13 | 70.57 | 135.29 | 186.7
0.14 | 75.36 | 145.16 | 197.63
0.15 | 79.93 | 154.93 | 208.62
0.16 | 84.38 | 165.25 | 219.85
0.17 | 88.67 | 175.51 | 230.85
0.18 | 92.69 | 185.86 | 242.21
0.19 | 96.71 | 196.27 | 253.47
0.2 | 100.67 | 206.91 | 264.85
0.21 | 104.33 | 217.57 | 276.4
0.22 | 107.63 | 228.25 | 287.78
0.23 | 110.78 | 238.99 | 299.32
0.24 | 113.65 | 249.68 | 310.92
0.25 | 116.75 | 260.61 | 322.46
0.26 | 119.49 | 271.4 | 333.8
0.27 | 122.14 | 282.23 | 345.36
0.28 | 124.43 | 292.95 | 356.72
0.29 | 126.64 | 303.59 | 368.16
0.3 | 128.59 | 314.43 | 379.74
0.31 | 130.64 | 325.09 | 390.74
0.32 | 132.61 | 335.67 | 402.11
0.33 | 134.49 | 346.2 | 413.41
0.34 | 136.19 | 356.59 | 424.45
0.35 | 137.35 | 366.9 | 435.52
0.36 | 138.95 | 377.13 | 446.33
0.37 | 140.56 | 387.31 | 457.28
0.38 | 141.58 | 397.21 | 467.97
0.39 | 142.74 | 407.06 | 478.57
0.4 | 143.74 | 416.77 | 488.97
0.41 | 144.9 | 426.26 | 499.33
0.42 | 146.09 | 435.81 | 509.55
0.43 | 147.01 | 444.86 | 519.67
0.44 | 147.58 | 453.85 | 529.57
0.45 | 148.54 | 462.6 | 539.11
0.46 | 149.63 | 471.24 | 548.79
0.47 | 150.37 | 479.56 | 558.18
0.48 | 151.02 | 487.62 | 567.45
0.49 | 151.42 | 495.51 | 576.4
0.5 | 152.44 | 503.03 | 585

## Tranconductance (mS-mm)
VGS (V) | VDS = 0.100 V | VDS = 0.500 V | VDS = 0.900 V
-0.75 | -0.00355 | -0.0168 | -0.047
-0.74 | -0.003555 | -0.014835 | -0.04155
-0.73 | -0.003565 | -0.01456 | -0.04145
-0.72 | -0.003585 | -0.01447 | -0.0431
-0.71 | -0.00337 | -0.012345 | -0.0431
-0.7 | -0.003055 | -0.01201 | -0.04215
-0.69 | -0.003035 | -0.011975 | -0.0342
-0.68 | -0.002825 | -0.012265 | -0.03215
-0.67 | -0.00267 | -0.0118 | -0.038
-0.66 | -0.0027025 | -0.010635 | -0.0366
-0.65 | -0.0025635 | -0.010375 | -0.03305
-0.64 | -0.0022475 | -0.01125 | -0.03605
-0.63 | -0.002156 | -0.01056 | -0.0336
-0.62 | -0.002185 | -0.008665 | -0.0299
-0.61 | -0.0017645 | -0.00881 | -0.03115
-0.6 | -0.0018975 | -0.009405 | -0.02785
-0.59 | -0.001905 | -0.008775 | -0.0256
-0.58 | -0.0016005 | -0.0086 | -0.0284
-0.57 | -0.0018225 | -0.008035 | -0.02995
-0.56 | -0.0017165 | -0.00713 | -0.0277
-0.55 | -0.001671 | -0.006855 | -0.0243
-0.54 | -0.0016435 | -0.006265 | -0.02415
-0.53 | -0.0012515 | -0.006005 | -0.0219
-0.52 | -0.001187 | -0.00608 | -0.02055
-0.51 | -0.001245 | -0.00581 | -0.0213
-0.5 | -0.0009785 | -0.005635 | -0.0196
-0.49 | -0.000802 | -0.00539 | -0.0172
-0.48 | -0.0007665 | -0.004635 | -0.01855
-0.47 | -0.0007235 | -0.00365 | -0.01545
-0.46 | -0.0005105 | -0.00253 | -0.0101
-0.45 | -9.75e-05 | -0.001695 | -0.0102
-0.44 | 0.000206 | -0.00074 | -0.0055
-0.43 | 0.000596 | 0.000495 | 0.00305
-0.42 | 0.0012505 | 0.00327 | 0.00965
-0.41 | 0.002128 | 0.0061 | 0.0194
-0.4 | 0.003247 | 0.00966 | 0.03335
-0.39 | 0.0048435 | 0.015435 | 0.05465
-0.38 | 0.0071165 | 0.02259 | 0.0851
-0.37 | 0.010017 | 0.0326 | 0.12225
-0.36 | 0.0159105 | 0.046935 | 0.17215
-0.35 | 0.0221875 | 0.066515 | 0.25015
-0.34 | 0.02858 | 0.09278 | 0.35945
-0.33 | 0.03913 | 0.13557 | 0.50015
-0.32 | 0.054515 | 0.18499 | 0.6942
-0.31 | 0.07559 | 0.2518 | 0.97105
-0.3 | 0.10459 | 0.34925 | 1.37205
-0.29 | 0.153435 | 0.476 | 1.8598
-0.28 | 0.20965 | 0.6586 | 2.539
-0.27 | 0.27545 | 0.90585 | 3.539
-0.26 | 0.37665 | 1.2391 | 4.8255
-0.25 | 0.5127 | 1.7401 | 6.496
-0.24 | 0.70095 | 2.3494 | 8.884
-0.23 | 0.95715 | 3.1085 | 11.9655
-0.22 | 1.2925 | 4.2085 | 15.997
-0.21 | 1.8538 | 5.679 | 21.6805
-0.2 | 2.4959 | 7.6335 | 28.565
-0.19 | 3.262 | 10.244 | 37.64
-0.18 | 4.393 | 13.7955 | 49.17
-0.17 | 5.874 | 18.327 | 63.815
-0.16 | 7.8135 | 23.75 | 82.075
-0.15 | 10.4655 | 31.32 | 104.505
-0.14 | 13.8875 | 41.055 | 130.705
-0.13 | 18.3165 | 52.715 | 161.515
-0.12 | 24.115 | 67.745 | 197.15
-0.11 | 31.205 | 85.83 | 232.65
-0.1 | 40.79 | 108.89 | 274.65
-0.09 | 52.635 | 135.485 | 322.4
-0.08 | 65.655 | 165.105 | 369.55
-0.07 | 82.42 | 201.25 | 417.3
-0.06 | 102.535 | 239.7 | 464.85
-0.05 | 124.255 | 280.45 | 513.35
-0.04 | 149.81 | 325.5 | 563.85
-0.03 | 178.9 | 376.45 | 609.95
-0.02 | 210.4 | 424.4 | 654.2
-0.01 | 245 | 474.15 | 703.15
0 | 277.85 | 527.55 | 745.5
0.01 | 307.1 | 574.65 | 780.5
0.02 | 341.85 | 620.05 | 813
0.03 | 372.6 | 660.65 | 854
0.04 | 399.15 | 701.6 | 888
0.05 | 424.8 | 741 | 911.5
0.06 | 446.4 | 783.5 | 947
0.07 | 462.7 | 822.5 | 972
0.08 | 472.6 | 848 | 989.5
0.09 | 480.4 | 869 | 1014
0.1 | 478.95 | 903 | 1038
0.11 | 482.65 | 934 | 1051.5
0.12 | 487 | 954 | 1064
0.13 | 481.5 | 977.5 | 1084
0.14 | 468 | 982 | 1096
0.15 | 451 | 1004.5 | 1111
0.16 | 437 | 1029 | 1111.5
0.17 | 415.5 | 1030.5 | 1118
0.18 | 402 | 1038 | 1131
0.19 | 399 | 1052.5 | 1132
0.2 | 381 | 1065 | 1146.5
0.21 | 348 | 1067 | 1146.5
0.22 | 322.5 | 1071 | 1146
0.23 | 301 | 1071.5 | 1157
0.24 | 298.5 | 1081 | 1157
0.25 | 292 | 1086 | 1144
0.26 | 269.5 | 1081 | 1145
0.27 | 247 | 1077.5 | 1146
0.28 | 225 | 1068 | 1140
0.29 | 208 | 1074 | 1151
0.3 | 200 | 1075 | 1129
0.31 | 201 | 1062 | 1118.5
0.32 | 192.5 | 1055.5 | 1133.5
0.33 | 179 | 1046 | 1117
0.34 | 143 | 1035 | 1105.5
0.35 | 138 | 1027 | 1094
0.36 | 160.5 | 1020.5 | 1088
0.37 | 131.5 | 1004 | 1082
0.38 | 109 | 987.5 | 1064.5
0.39 | 108 | 978 | 1050
0.4 | 108 | 960 | 1038
0.41 | 117.5 | 952 | 1029
0.42 | 105.5 | 930 | 1017
0.43 | 74.5 | 902 | 1001
0.44 | 76.5 | 887 | 972
0.45 | 102.5 | 869.5 | 961
0.46 | 91.5 | 848 | 953.5
0.47 | 69.5 | 819 | 933
0.48 | 52.5 | 797.5 | 911
0.49 | 71 | 770.5 | 877.5
0.5 | 102 | 752 | 860