## IDS-VDS Characteristic (mA-mm)
VGS (V) | VDS = 0.100 V | VDS = 0.500 V | VDS = 0.900 V
-0.75 | 0.000899 | 0.0040959 | 0.014136
-0.74 | 0.0008596 | 0.0039498 | 0.01373
-0.73 | 0.0008117 | 0.0037927 | 0.013246
-0.72 | 0.0007784 | 0.0036441 | 0.012897
-0.71 | 0.0007446 | 0.0034979 | 0.012463
-0.7 | 0.0007024 | 0.0033743 | 0.012087
-0.69 | 0.0006723 | 0.0032512 | 0.011654
-0.68 | 0.0006444 | 0.0031373 | 0.011269
-0.67 | 0.0006069 | 0.0030195 | 0.010925
-0.66 | 0.0005819 | 0.0028893 | 0.010574
-0.65 | 0.0005555 | 0.0028007 | 0.010311
-0.64 | 0.0005274 | 0.0026705 | 0.010007
-0.63 | 0.0005027 | 0.0025869 | 0.009635
-0.62 | 0.00047916 | 0.0024832 | 0.00932
-0.61 | 0.00045794 | 0.0023851 | 0.009052
-0.6 | 0.00043485 | 0.0022977 | 0.008724
-0.59 | 0.00041566 | 0.0022053 | 0.008443
-0.58 | 0.00039534 | 0.0021301 | 0.008177
-0.57 | 0.00037484 | 0.0020381 | 0.007906
-0.56 | 0.00035776 | 0.001975 | 0.007683
-0.55 | 0.00034147 | 0.0018824 | 0.007461
-0.54 | 0.00032363 | 0.001819 | 0.00719
-0.53 | 0.00030747 | 0.0017471 | 0.006975
-0.52 | 0.00029494 | 0.0016908 | 0.006771
-0.51 | 0.00028136 | 0.0016136 | 0.006529
-0.5 | 0.00026672 | 0.0015658 | 0.006314
-0.49 | 0.00025436 | 0.0015074 | 0.006126
-0.48 | 0.00024551 | 0.0014556 | 0.005945
-0.47 | 0.00023798 | 0.0014101 | 0.005764
-0.46 | 0.00023134 | 0.0013868 | 0.005703
-0.45 | 0.00022652 | 0.0013556 | 0.005606
-0.44 | 0.00022432 | 0.0013235 | 0.005536
-0.43 | 0.00022781 | 0.0013288 | 0.005537
-0.42 | 0.00023811 | 0.0013415 | 0.005586
-0.41 | 0.00025497 | 0.0013882 | 0.005733
-0.4 | 0.00028105 | 0.0014795 | 0.00602
-0.39 | 0.00032129 | 0.0016132 | 0.006521
-0.38 | 0.00038235 | 0.0018083 | 0.00723
-0.37 | 0.00046825 | 0.0021013 | 0.008303
-0.36 | 0.000603 | 0.0025188 | 0.009854
-0.35 | 0.000775 | 0.0031043 | 0.012115
-0.34 | 0.0010206 | 0.003937 | 0.015277
-0.33 | 0.0013577 | 0.0050979 | 0.019674
-0.32 | 0.0018291 | 0.006818 | 0.025941
-0.31 | 0.0024674 | 0.009055 | 0.034579
-0.3 | 0.0033711 | 0.01216 | 0.046866
-0.29 | 0.0046003 | 0.016469 | 0.06393
-0.28 | 0.006643 | 0.022395 | 0.08638
-0.27 | 0.009071 | 0.030452 | 0.11919
-0.26 | 0.012348 | 0.041583 | 0.16163
-0.25 | 0.016854 | 0.056779 | 0.22067
-0.24 | 0.022922 | 0.07852 | 0.29995
-0.23 | 0.031416 | 0.10615 | 0.40765
-0.22 | 0.042786 | 0.14411 | 0.55499
-0.21 | 0.05876 | 0.19552 | 0.7484
-0.2 | 0.07972 | 0.26447 | 1.0058
-0.19 | 0.10805 | 0.35692 | 1.3501
-0.18 | 0.14591 | 0.47983 | 1.8065
-0.17 | 0.19736 | 0.6469 | 2.3796
-0.16 | 0.26611 | 0.8593 | 3.1341
-0.15 | 0.35697 | 1.1457 | 4.0798
-0.14 | 0.47893 | 1.5196 | 5.293
-0.13 | 0.6441 | 1.9969 | 6.782
-0.12 | 0.857 | 2.6098 | 8.594
-0.11 | 1.1375 | 3.3912 | 10.716
-0.1 | 1.4985 | 4.3868 | 13.309
-0.09 | 1.9651 | 5.6301 | 16.311
-0.08 | 2.559 | 7.147 | 19.737
-0.07 | 3.296 | 8.961 | 23.562
-0.06 | 4.2326 | 11.189 | 27.968
-0.05 | 5.3738 | 13.801 | 32.827
-0.04 | 6.707 | 16.888 | 38.054
-0.03 | 8.386 | 20.368 | 43.748
-0.02 | 10.31 | 24.205 | 49.794
-0.01 | 12.564 | 28.681 | 56.437
0 | 15.142 | 33.656 | 63.49
0.01 | 18.034 | 39.015 | 70.83
0.02 | 21.178 | 44.642 | 78.42
0.03 | 24.733 | 50.965 | 86.51
0.04 | 28.48 | 57.57 | 94.72
0.05 | 32.478 | 64.51 | 103.35
0.06 | 36.705 | 71.85 | 112.3
0.07 | 41.086 | 79.61 | 121.52
0.08 | 45.637 | 87.47 | 130.87
0.09 | 50.203 | 95.81 | 140.24
0.1 | 54.834 | 104.27 | 150.03
0.11 | 59.4 | 113 | 159.96
0.12 | 64.07 | 122.02 | 170.12
0.13 | 68.66 | 130.97 | 180.18
0.14 | 73.09 | 140.43 | 190.55
0.15 | 77.36 | 149.89 | 200.96
0.16 | 81.66 | 159.64 | 211.49
0.17 | 85.75 | 169.38 | 222.2
0.18 | 89.65 | 179.08 | 232.72
0.19 | 93.28 | 189.04 | 243.57
0.2 | 96.71 | 199.11 | 254.35
0.21 | 100.07 | 209.33 | 265.34
0.22 | 103.29 | 219.35 | 276.32
0.23 | 106.47 | 229.59 | 287.09
0.24 | 109.22 | 239.83 | 298.08
0.25 | 111.78 | 250.09 | 309.14
0.26 | 114.21 | 260.41 | 320.09
0.27 | 116.41 | 270.52 | 330.88
0.28 | 118.79 | 280.82 | 341.81
0.29 | 120.86 | 290.98 | 352.7
0.3 | 122.86 | 301.2 | 363.59
0.31 | 124.56 | 311.42 | 374.54
0.32 | 126.21 | 321.34 | 385.08
0.33 | 127.79 | 331.54 | 395.95
0.34 | 129.37 | 341.45 | 406.65
0.35 | 130.82 | 351.28 | 417.29
0.36 | 132.06 | 361.01 | 427.89
0.37 | 133.24 | 370.82 | 438.24
0.38 | 134.36 | 380.4 | 448.66
0.39 | 135.58 | 389.78 | 458.96
0.4 | 136.57 | 399.08 | 469.13
0.41 | 137.26 | 408.14 | 479.08
0.42 | 138.33 | 417.36 | 489.15
0.43 | 139.12 | 426.23 | 498.91
0.44 | 140.05 | 434.93 | 508.67
0.45 | 140.72 | 443.43 | 518.25
0.46 | 141.28 | 451.72 | 527.64
0.47 | 142.06 | 459.86 | 536.93
0.48 | 142.94 | 467.73 | 546.13
0.49 | 143.42 | 475.41 | 555.12
0.5 | 143.84 | 482.83 | 563.95

## Tranconductance (mS-mm)
VGS (V) | VDS = 0.100 V | VDS = 0.500 V | VDS = 0.900 V
-0.75 | -0.00394 | -0.01461 | -0.0406
-0.74 | -0.004365 | -0.01516 | -0.0445
-0.73 | -0.00406 | -0.015285 | -0.04165
-0.72 | -0.003355 | -0.01474 | -0.03915
-0.71 | -0.0038 | -0.01349 | -0.0405
-0.7 | -0.003615 | -0.012335 | -0.04045
-0.69 | -0.0029 | -0.01185 | -0.0409
-0.68 | -0.00327 | -0.011585 | -0.03645
-0.67 | -0.003125 | -0.0124 | -0.03475
-0.66 | -0.00257 | -0.01094 | -0.0307
-0.65 | -0.002725 | -0.01094 | -0.02835
-0.64 | -0.00264 | -0.01069 | -0.0338
-0.63 | -0.002412 | -0.009365 | -0.03435
-0.62 | -0.002238 | -0.01009 | -0.02915
-0.61 | -0.0022155 | -0.009275 | -0.0298
-0.6 | -0.002114 | -0.00899 | -0.03045
-0.59 | -0.0019755 | -0.00838 | -0.02735
-0.58 | -0.002041 | -0.00836 | -0.02685
-0.57 | -0.001879 | -0.007755 | -0.0247
-0.56 | -0.0016685 | -0.007785 | -0.02225
-0.55 | -0.0017065 | -0.0078 | -0.02465
-0.54 | -0.0017 | -0.006765 | -0.0243
-0.53 | -0.0014345 | -0.00641 | -0.02095
-0.52 | -0.0013055 | -0.006675 | -0.0223
-0.51 | -0.001411 | -0.00625 | -0.02285
-0.5 | -0.00135 | -0.00531 | -0.02015
-0.49 | -0.0010605 | -0.00551 | -0.01845
-0.48 | -0.000819 | -0.004865 | -0.0181
-0.47 | -0.0007085 | -0.00344 | -0.0121
-0.46 | -0.000573 | -0.002725 | -0.0079
-0.45 | -0.000351 | -0.003165 | -0.00835
-0.44 | 6.45e-05 | -0.00134 | -0.00345
-0.43 | 0.0006895 | 0.0009 | 0.0025
-0.42 | 0.001358 | 0.00297 | 0.0098
-0.41 | 0.002147 | 0.0069 | 0.0217
-0.4 | 0.003316 | 0.01125 | 0.0394
-0.39 | 0.005065 | 0.01644 | 0.0605
-0.38 | 0.007348 | 0.024405 | 0.0891
-0.37 | 0.0110325 | 0.035525 | 0.1312
-0.36 | 0.0153375 | 0.05015 | 0.1906
-0.35 | 0.02088 | 0.07091 | 0.27115
-0.34 | 0.029135 | 0.09968 | 0.37795
-0.33 | 0.040425 | 0.14405 | 0.5332
-0.32 | 0.055485 | 0.197855 | 0.74525
-0.31 | 0.0771 | 0.2671 | 1.04625
-0.3 | 0.106645 | 0.3707 | 1.46755
-0.29 | 0.163595 | 0.51175 | 1.9757
-0.28 | 0.223535 | 0.69915 | 2.763
-0.27 | 0.28525 | 0.9594 | 3.7625
-0.26 | 0.38915 | 1.31635 | 5.074
-0.25 | 0.5287 | 1.84685 | 6.916
-0.24 | 0.7281 | 2.46855 | 9.349
-0.23 | 0.9932 | 3.2795 | 12.752
-0.22 | 1.3672 | 4.4685 | 17.0375
-0.21 | 1.8467 | 6.018 | 22.5405
-0.2 | 2.4645 | 8.07 | 30.085
-0.19 | 3.3095 | 10.768 | 40.035
-0.18 | 4.4655 | 14.499 | 51.475
-0.17 | 6.01 | 18.9735 | 66.38
-0.16 | 7.9805 | 24.94 | 85.01
-0.15 | 10.641 | 33.015 | 107.945
-0.14 | 14.3565 | 42.56 | 135.11
-0.13 | 18.9035 | 54.51 | 165.05
-0.12 | 24.67 | 69.715 | 196.7
-0.11 | 32.075 | 88.85 | 235.75
-0.1 | 41.38 | 111.945 | 279.75
-0.09 | 53.025 | 138.01 | 321.4
-0.08 | 66.545 | 166.545 | 362.55
-0.07 | 83.68 | 202.1 | 411.55
-0.06 | 103.89 | 242 | 463.25
-0.05 | 123.72 | 284.95 | 504.3
-0.04 | 150.61 | 328.35 | 546.05
-0.03 | 180.15 | 365.85 | 587
-0.02 | 208.9 | 415.65 | 634.45
-0.01 | 241.6 | 472.55 | 684.8
0 | 273.5 | 516.7 | 719.65
0.01 | 301.8 | 549.3 | 746.5
0.02 | 334.95 | 597.5 | 784
0.03 | 365.1 | 646.4 | 815
0.04 | 387.25 | 677.25 | 842
0.05 | 411.25 | 714 | 879
0.06 | 430.4 | 755 | 908.5
0.07 | 446.6 | 781 | 928.5
0.08 | 455.85 | 810 | 936
0.09 | 459.85 | 840 | 958
0.1 | 459.85 | 859.5 | 986
0.11 | 461.8 | 887.5 | 1004.5
0.12 | 463 | 898.5 | 1011
0.13 | 451 | 920.5 | 1021.5
0.14 | 435 | 946 | 1039
0.15 | 428.5 | 960.5 | 1047
0.16 | 419.5 | 974.5 | 1062
0.17 | 399.5 | 972 | 1061.5
0.18 | 376.5 | 983 | 1068.5
0.19 | 353 | 1001.5 | 1081.5
0.2 | 339.5 | 1014.5 | 1088.5
0.21 | 329 | 1012 | 1098.5
0.22 | 320 | 1013 | 1087.5
0.23 | 296.5 | 1024 | 1088
0.24 | 265.5 | 1025 | 1102.5
0.25 | 249.5 | 1029 | 1100.5
0.26 | 231.5 | 1021.5 | 1087
0.27 | 229 | 1020.5 | 1086
0.28 | 222.5 | 1023 | 1091
0.29 | 203.5 | 1019 | 1089
0.3 | 185 | 1022 | 1092
0.31 | 167.5 | 1007 | 1074.5
0.32 | 161.5 | 1006 | 1070.5
0.33 | 158 | 1005.5 | 1078.5
0.34 | 151.5 | 987 | 1067
0.35 | 134.5 | 978 | 1062
0.36 | 121 | 977 | 1047.5
0.37 | 115 | 969.5 | 1038.5
0.38 | 117 | 948 | 1036
0.39 | 110.5 | 934 | 1023.5
0.4 | 84 | 918 | 1006
0.41 | 88 | 914 | 1001
0.42 | 93 | 904.5 | 991.5
0.43 | 86 | 878.5 | 976
0.44 | 80 | 860 | 967
0.45 | 61.5 | 839.5 | 948.5
0.46 | 67 | 821.5 | 934
0.47 | 83 | 800.5 | 924.5
0.48 | 68 | 777.5 | 909.5
0.49 | 45 | 755 | 891
0.5 | 42 | 742 | 883