## IDS-VDS Characteristic (mA-mm)
VGS (V) | VDS = 0.100 V | VDS = 0.500 V | VDS = 0.900 V
-0.75 | 0.0008884 | 0.0043131 | 0.015875
-0.74 | 0.0008464 | 0.0041387 | 0.015348
-0.73 | 0.0008011 | 0.0039799 | 0.014896
-0.72 | 0.0007669 | 0.0038169 | 0.014349
-0.71 | 0.000726 | 0.0036458 | 0.01394
-0.7 | 0.0006907 | 0.0035079 | 0.013473
-0.69 | 0.0006581 | 0.003369 | 0.013017
-0.68 | 0.0006265 | 0.0032425 | 0.012606
-0.67 | 0.0005953 | 0.0031089 | 0.012151
-0.66 | 0.0005637 | 0.0030072 | 0.011705
-0.65 | 0.0005372 | 0.0028939 | 0.011325
-0.64 | 0.0005118 | 0.0027784 | 0.011034
-0.63 | 0.00048243 | 0.0026536 | 0.010662
-0.62 | 0.0004603 | 0.0025598 | 0.010299
-0.61 | 0.00043875 | 0.002461 | 0.010008
-0.6 | 0.00041519 | 0.0023538 | 0.009616
-0.59 | 0.00039275 | 0.0022533 | 0.009324
-0.58 | 0.00037646 | 0.0021662 | 0.008953
-0.57 | 0.00035631 | 0.0020839 | 0.008667
-0.56 | 0.00033677 | 0.0019982 | 0.008382
-0.55 | 0.00032103 | 0.0019212 | 0.008065
-0.54 | 0.00030281 | 0.0018447 | 0.007763
-0.53 | 0.00028896 | 0.0017604 | 0.007533
-0.52 | 0.000274 | 0.001695 | 0.00725
-0.51 | 0.00026282 | 0.0016348 | 0.00704
-0.5 | 0.00024896 | 0.0015667 | 0.006812
-0.49 | 0.00023901 | 0.0015068 | 0.006647
-0.48 | 0.00022919 | 0.0014487 | 0.006385
-0.47 | 0.00022302 | 0.00141 | 0.006203
-0.46 | 0.00021629 | 0.0013724 | 0.006051
-0.45 | 0.00021215 | 0.0013341 | 0.005935
-0.44 | 0.00021158 | 0.0013193 | 0.005835
-0.43 | 0.00021342 | 0.0013075 | 0.005835
-0.42 | 0.00022158 | 0.0013274 | 0.00585
-0.41 | 0.00023803 | 0.0013626 | 0.006
-0.4 | 0.00026555 | 0.001436 | 0.006237
-0.39 | 0.00030529 | 0.0015641 | 0.006634
-0.38 | 0.00036353 | 0.0017532 | 0.007309
-0.37 | 0.00044857 | 0.0020254 | 0.00833
-0.36 | 0.00056792 | 0.0024235 | 0.009773
-0.35 | 0.0007746 | 0.0029839 | 0.011886
-0.34 | 0.001024 | 0.0037791 | 0.014893
-0.33 | 0.0013605 | 0.0048794 | 0.019106
-0.32 | 0.0018291 | 0.00656 | 0.024899
-0.31 | 0.0024701 | 0.008694 | 0.033169
-0.3 | 0.0033711 | 0.011656 | 0.044934
-0.29 | 0.0046053 | 0.015771 | 0.061
-0.28 | 0.006535 | 0.021468 | 0.08258
-0.27 | 0.008922 | 0.02939 | 0.11322
-0.26 | 0.012144 | 0.039834 | 0.15442
-0.25 | 0.016603 | 0.054686 | 0.21234
-0.24 | 0.022651 | 0.07523 | 0.28637
-0.23 | 0.031011 | 0.10263 | 0.39088
-0.22 | 0.042163 | 0.139 | 0.5319
-0.21 | 0.05796 | 0.18871 | 0.7174
-0.2 | 0.07872 | 0.25572 | 0.9679
-0.19 | 0.10697 | 0.34511 | 1.2989
-0.18 | 0.14498 | 0.46599 | 1.7361
-0.17 | 0.19601 | 0.6252 | 2.3057
-0.16 | 0.26389 | 0.8386 | 3.0289
-0.15 | 0.35464 | 1.1108 | 3.9628
-0.14 | 0.47633 | 1.4837 | 5.1498
-0.13 | 0.6419 | 1.9547 | 6.616
-0.12 | 0.8529 | 2.5585 | 8.372
-0.11 | 1.1335 | 3.335 | 10.508
-0.1 | 1.4959 | 4.3239 | 13.071
-0.09 | 1.9669 | 5.5616 | 16.011
-0.08 | 2.5604 | 7.07 | 19.457
-0.07 | 3.3064 | 8.914 | 23.338
-0.06 | 4.2415 | 11.133 | 27.681
-0.05 | 5.3887 | 13.729 | 32.456
-0.04 | 6.766 | 16.751 | 37.789
-0.03 | 8.426 | 20.261 | 43.433
-0.02 | 10.38 | 24.224 | 49.616
-0.01 | 12.65 | 28.613 | 56.238
0 | 15.252 | 33.673 | 63.39
0.01 | 18.152 | 39.037 | 70.63
0.02 | 21.335 | 44.779 | 78.37
0.03 | 24.919 | 51.174 | 86.54
0.04 | 28.667 | 57.8 | 94.96
0.05 | 32.723 | 64.76 | 103.68
0.06 | 36.979 | 72.15 | 112.48
0.07 | 41.41 | 80.02 | 121.8
0.08 | 45.933 | 88.08 | 131.26
0.09 | 50.553 | 96.45 | 140.84
0.1 | 55.237 | 104.9 | 150.78
0.11 | 59.79 | 113.8 | 160.58
0.12 | 64.51 | 122.86 | 170.92
0.13 | 69.15 | 132.16 | 181.3
0.14 | 73.62 | 141.51 | 191.72
0.15 | 77.97 | 151.12 | 202.2
0.16 | 82.26 | 160.98 | 212.96
0.17 | 86.35 | 170.7 | 223.63
0.18 | 90.24 | 180.75 | 234.46
0.19 | 94.08 | 190.6 | 245.38
0.2 | 97.7 | 200.82 | 256.22
0.21 | 101.01 | 211.24 | 267.34
0.22 | 104.15 | 221.47 | 278.32
0.23 | 107.21 | 231.78 | 289.4
0.24 | 110.05 | 242.01 | 300.52
0.25 | 112.92 | 252.53 | 311.52
0.26 | 115.39 | 262.85 | 322.72
0.27 | 117.69 | 273.23 | 333.79
0.28 | 119.87 | 283.54 | 344.77
0.29 | 121.96 | 293.83 | 355.77
0.3 | 124 | 304.15 | 366.84
0.31 | 125.9 | 314.47 | 377.77
0.32 | 127.65 | 324.61 | 388.7
0.33 | 129.14 | 334.72 | 399.63
0.34 | 130.74 | 344.87 | 410.3
0.35 | 132.2 | 354.81 | 421.03
0.36 | 133.57 | 364.69 | 431.69
0.37 | 134.78 | 374.59 | 442.37
0.38 | 135.71 | 384.15 | 452.84
0.39 | 137.17 | 393.77 | 463.02
0.4 | 138.15 | 403.13 | 473.33
0.41 | 139.03 | 412.41 | 483.5
0.42 | 139.88 | 421.59 | 493.66
0.43 | 140.76 | 430.55 | 503.55
0.44 | 141.76 | 439.26 | 513.31
0.45 | 142.54 | 447.86 | 522.92
0.46 | 143.19 | 456.33 | 532.54
0.47 | 143.75 | 464.39 | 541.91
0.48 | 144.68 | 472.38 | 551.01
0.49 | 145.22 | 480.12 | 560.03
0.5 | 145.81 | 487.61 | 568.95

## Tranconductance (mS-mm)
VGS (V) | VDS = 0.100 V | VDS = 0.500 V | VDS = 0.900 V
-0.75 | -0.0042 | -0.01744 | -0.0527
-0.74 | -0.004365 | -0.01666 | -0.04895
-0.73 | -0.003975 | -0.01609 | -0.04995
-0.72 | -0.003755 | -0.016705 | -0.0478
-0.71 | -0.00381 | -0.01545 | -0.0438
-0.7 | -0.003395 | -0.01384 | -0.04615
-0.69 | -0.00321 | -0.01327 | -0.04335
-0.68 | -0.00314 | -0.013005 | -0.0433
-0.67 | -0.00314 | -0.011765 | -0.04505
-0.66 | -0.002905 | -0.01075 | -0.0413
-0.65 | -0.002595 | -0.01144 | -0.03355
-0.64 | -0.0027385 | -0.012015 | -0.03315
-0.63 | -0.002575 | -0.01093 | -0.03675
-0.62 | -0.002184 | -0.00963 | -0.0327
-0.61 | -0.0022555 | -0.0103 | -0.03415
-0.6 | -0.0023 | -0.010385 | -0.0342
-0.59 | -0.0019365 | -0.00938 | -0.03315
-0.58 | -0.001822 | -0.00847 | -0.03285
-0.57 | -0.0019845 | -0.0084 | -0.02855
-0.56 | -0.001764 | -0.008135 | -0.0301
-0.55 | -0.001698 | -0.007675 | -0.03095
-0.54 | -0.0016035 | -0.00804 | -0.0266
-0.53 | -0.0014405 | -0.007485 | -0.02565
-0.52 | -0.001307 | -0.00628 | -0.02465
-0.51 | -0.001252 | -0.006415 | -0.0219
-0.5 | -0.0011905 | -0.0064 | -0.01965
-0.49 | -0.0009885 | -0.0059 | -0.02135
-0.48 | -0.0007995 | -0.00484 | -0.0222
-0.47 | -0.000645 | -0.003815 | -0.0167
-0.46 | -0.0005435 | -0.003795 | -0.0134
-0.45 | -0.0002355 | -0.002655 | -0.0108
-0.44 | 6.35e-05 | -0.00133 | -0.005
-0.43 | 0.0005 | 0.000405 | 0.00075
-0.42 | 0.0012305 | 0.002755 | 0.00825
-0.41 | 0.0021985 | 0.00543 | 0.01935
-0.4 | 0.003363 | 0.010075 | 0.0317
-0.39 | 0.004899 | 0.01586 | 0.0536
-0.38 | 0.007164 | 0.023065 | 0.0848
-0.37 | 0.0102195 | 0.033515 | 0.1232
-0.36 | 0.0163015 | 0.047925 | 0.1778
-0.35 | 0.022804 | 0.06778 | 0.256
-0.34 | 0.029295 | 0.094775 | 0.361
-0.33 | 0.040255 | 0.139045 | 0.5003
-0.32 | 0.05548 | 0.19073 | 0.70315
-0.31 | 0.0771 | 0.2548 | 1.00175
-0.3 | 0.10676 | 0.35385 | 1.39155
-0.29 | 0.158195 | 0.4906 | 1.8823
-0.28 | 0.215835 | 0.68095 | 2.611
-0.27 | 0.28045 | 0.9183 | 3.592
-0.26 | 0.38405 | 1.2648 | 4.956
-0.25 | 0.52535 | 1.7698 | 6.5975
-0.24 | 0.7204 | 2.3972 | 8.927
-0.23 | 0.9756 | 3.1885 | 12.2765
-0.22 | 1.34745 | 4.304 | 16.326
-0.21 | 1.82785 | 5.836 | 21.8
-0.2 | 2.4505 | 7.82 | 29.075
-0.19 | 3.313 | 10.5135 | 38.41
-0.18 | 4.452 | 14.0045 | 50.34
-0.17 | 5.9455 | 18.6305 | 64.64
-0.16 | 7.9315 | 24.28 | 82.855
-0.15 | 10.622 | 32.255 | 106.045
-0.14 | 14.363 | 42.195 | 132.66
-0.13 | 18.8285 | 53.74 | 161.11
-0.12 | 24.58 | 69.015 | 194.6
-0.11 | 32.15 | 88.27 | 234.95
-0.1 | 41.67 | 111.33 | 275.15
-0.09 | 53.225 | 137.305 | 319.3
-0.08 | 66.975 | 167.62 | 366.35
-0.07 | 84.055 | 203.15 | 411.2
-0.06 | 104.115 | 240.75 | 455.9
-0.05 | 126.225 | 280.9 | 505.4
-0.04 | 151.865 | 326.6 | 548.85
-0.03 | 180.7 | 373.65 | 591.35
-0.02 | 211.2 | 417.6 | 640.25
-0.01 | 243.6 | 472.45 | 688.7
0 | 275.1 | 521.2 | 719.6
0.01 | 304.15 | 555.3 | 749
0.02 | 338.35 | 606.85 | 795.5
0.03 | 366.6 | 651.05 | 829.5
0.04 | 390.2 | 679.3 | 857
0.05 | 415.6 | 717.5 | 876
0.06 | 434.35 | 763 | 906
0.07 | 447.7 | 796.5 | 939
0.08 | 457.15 | 821.5 | 952
0.09 | 465.2 | 841 | 976
0.1 | 461.85 | 867.5 | 987
0.11 | 463.65 | 898 | 1007
0.12 | 468 | 918 | 1036
0.13 | 455.5 | 932.5 | 1040
0.14 | 441 | 948 | 1045
0.15 | 432 | 973.5 | 1062
0.16 | 419 | 979 | 1071.5
0.17 | 399 | 988.5 | 1075
0.18 | 386.5 | 995 | 1087.5
0.19 | 373 | 1003.5 | 1088
0.2 | 346.5 | 1032 | 1098
0.21 | 322.5 | 1032.5 | 1105
0.22 | 310 | 1027 | 1103
0.23 | 295 | 1027 | 1110
0.24 | 285.5 | 1037.5 | 1106
0.25 | 267 | 1042 | 1110
0.26 | 238.5 | 1035 | 1113.5
0.27 | 224 | 1034.5 | 1102.5
0.28 | 213.5 | 1030 | 1099
0.29 | 206.5 | 1030.5 | 1103.5
0.3 | 197 | 1032 | 1100
0.31 | 182.5 | 1023 | 1093
0.32 | 162 | 1012.5 | 1093
0.33 | 154.5 | 1013 | 1080
0.34 | 153 | 1004.5 | 1070
0.35 | 141.5 | 991 | 1069.5
0.36 | 129 | 989 | 1067
0.37 | 107 | 973 | 1057.5
0.38 | 119.5 | 959 | 1032.5
0.39 | 122 | 949 | 1024.5
0.4 | 93 | 932 | 1024
0.41 | 86.5 | 923 | 1016.5
0.42 | 86.5 | 907 | 1002.5
0.43 | 94 | 883.5 | 982.5
0.44 | 89 | 865.5 | 968.5
0.45 | 71.5 | 853.5 | 961.5
0.46 | 60.5 | 826.5 | 949.5
0.47 | 74.5 | 802.5 | 923.5
0.48 | 73.5 | 786.5 | 906
0.49 | 56.5 | 761.5 | 897
0.5 | 59 | 749 | 892