## IDS-VDS Characteristic (mA-mm)
VGS (V) | VDS = 0.100 V | VDS = 0.500 V | VDS = 0.900 V
-0.75 | 0.0007257 | 0.0036241 | 0.013518
-0.74 | 0.0006903 | 0.0034979 | 0.013103
-0.73 | 0.0006561 | 0.0033393 | 0.012648
-0.72 | 0.0006211 | 0.0032101 | 0.012354
-0.71 | 0.0005901 | 0.0030785 | 0.011849
-0.7 | 0.0005628 | 0.0029607 | 0.011506
-0.69 | 0.000535 | 0.0028397 | 0.011163
-0.68 | 0.0005155 | 0.0027328 | 0.010742
-0.67 | 0.00048915 | 0.0026268 | 0.010409
-0.66 | 0.00046631 | 0.0024927 | 0.010007
-0.65 | 0.00044248 | 0.0023955 | 0.009696
-0.64 | 0.00042105 | 0.0023054 | 0.009342
-0.63 | 0.00039721 | 0.00222 | 0.009059
-0.62 | 0.0003787 | 0.0021205 | 0.008691
-0.61 | 0.00036142 | 0.0020282 | 0.008431
-0.6 | 0.00034363 | 0.0019477 | 0.008112
-0.59 | 0.00032419 | 0.0018713 | 0.007856
-0.58 | 0.00030977 | 0.0017928 | 0.00761
-0.57 | 0.00029325 | 0.0017192 | 0.007359
-0.56 | 0.00027832 | 0.0016456 | 0.007061
-0.55 | 0.00026508 | 0.0015864 | 0.006873
-0.54 | 0.00025182 | 0.0015142 | 0.006608
-0.53 | 0.00023803 | 0.001449 | 0.00634
-0.52 | 0.00022746 | 0.0013963 | 0.006155
-0.51 | 0.00021776 | 0.0013493 | 0.005949
-0.5 | 0.00020654 | 0.001302 | 0.00574
-0.49 | 0.00019659 | 0.0012525 | 0.005573
-0.48 | 0.00019051 | 0.0012083 | 0.005426
-0.47 | 0.00018328 | 0.001168 | 0.0053
-0.46 | 0.00017959 | 0.001142 | 0.005122
-0.45 | 0.00017797 | 0.0011134 | 0.005002
-0.44 | 0.00017804 | 0.0011109 | 0.0049702
-0.43 | 0.00018227 | 0.0011047 | 0.0049618
-0.42 | 0.00019083 | 0.0011191 | 0.0049983
-0.41 | 0.00020677 | 0.0011623 | 0.0051464
-0.4 | 0.00023326 | 0.0012324 | 0.0053823
-0.39 | 0.00027195 | 0.0013515 | 0.005809
-0.38 | 0.00032831 | 0.0015364 | 0.00644
-0.37 | 0.00040889 | 0.0017907 | 0.007353
-0.36 | 0.00052173 | 0.0021625 | 0.008741
-0.35 | 0.00072 | 0.0026989 | 0.010678
-0.34 | 0.0009538 | 0.0034491 | 0.013449
-0.33 | 0.0012723 | 0.0044766 | 0.017446
-0.32 | 0.001719 | 0.006073 | 0.023024
-0.31 | 0.0023303 | 0.008094 | 0.030683
-0.3 | 0.0031806 | 0.010959 | 0.041643
-0.29 | 0.0043481 | 0.014803 | 0.056684
-0.28 | 0.006184 | 0.020225 | 0.07722
-0.27 | 0.008457 | 0.027654 | 0.10658
-0.26 | 0.011566 | 0.037661 | 0.14454
-0.25 | 0.015795 | 0.051439 | 0.19853
-0.24 | 0.021511 | 0.07122 | 0.27068
-0.23 | 0.029545 | 0.09703 | 0.36928
-0.22 | 0.040305 | 0.13186 | 0.50172
-0.21 | 0.055062 | 0.17888 | 0.6788
-0.2 | 0.07642 | 0.24326 | 0.9186
-0.19 | 0.10355 | 0.32983 | 1.2336
-0.18 | 0.14075 | 0.44309 | 1.6509
-0.17 | 0.19031 | 0.5968 | 2.1893
-0.16 | 0.25548 | 0.7999 | 2.9001
-0.15 | 0.34404 | 1.0644 | 3.797
-0.14 | 0.4628 | 1.4166 | 4.9497
-0.13 | 0.6185 | 1.8706 | 6.375
-0.12 | 0.8264 | 2.4556 | 8.153
-0.11 | 1.094 | 3.2062 | 10.251
-0.1 | 1.451 | 4.161 | 12.793
-0.09 | 1.9036 | 5.377 | 15.721
-0.08 | 2.4888 | 6.84 | 19.238
-0.07 | 3.216 | 8.673 | 23.167
-0.06 | 4.1331 | 10.834 | 27.587
-0.05 | 5.2702 | 13.456 | 32.629
-0.04 | 6.607 | 16.535 | 37.922
-0.03 | 8.263 | 20.055 | 43.964
-0.02 | 10.209 | 24.113 | 50.402
-0.01 | 12.516 | 28.593 | 57.24
0 | 15.123 | 33.757 | 64.82
0.01 | 18.087 | 39.307 | 72.58
0.02 | 21.35 | 45.355 | 80.71
0.03 | 25.008 | 51.908 | 89.34
0.04 | 28.902 | 58.86 | 98.36
0.05 | 33.122 | 66.24 | 107.56
0.06 | 37.536 | 74.11 | 117.15
0.07 | 42.204 | 82.3 | 127.17
0.08 | 46.995 | 90.96 | 137.13
0.09 | 51.927 | 99.8 | 147.47
0.1 | 56.934 | 108.74 | 158.12
0.11 | 61.83 | 118.32 | 168.9
0.12 | 66.87 | 128.09 | 179.98
0.13 | 71.79 | 137.9 | 191.04
0.14 | 76.6 | 148.09 | 202.29
0.15 | 81.41 | 158.27 | 213.6
0.16 | 86.13 | 168.84 | 225.2
0.17 | 90.72 | 179.44 | 236.65
0.18 | 95.05 | 190.16 | 248.24
0.19 | 99.08 | 200.88 | 259.91
0.2 | 102.93 | 211.77 | 271.6
0.21 | 106.77 | 222.9 | 283.61
0.22 | 110.34 | 233.9 | 295.19
0.23 | 113.87 | 245 | 307.21
0.24 | 117.12 | 255.96 | 319.1
0.25 | 120.17 | 267.25 | 330.95
0.26 | 122.8 | 278.4 | 342.83
0.27 | 125.41 | 289.49 | 354.47
0.28 | 127.97 | 300.66 | 366.24
0.29 | 130.46 | 311.5 | 377.96
0.3 | 133.02 | 322.68 | 389.73
0.31 | 134.89 | 333.61 | 401.24
0.32 | 136.69 | 344.51 | 412.81
0.33 | 138.48 | 355.28 | 424.23
0.34 | 140.32 | 365.99 | 435.52
0.35 | 142.28 | 376.51 | 446.77
0.36 | 143.62 | 387.03 | 457.73
0.37 | 144.8 | 397.49 | 468.86
0.38 | 146.17 | 407.57 | 479.74
0.39 | 147.9 | 417.63 | 490.41
0.4 | 149.02 | 427.46 | 500.99
0.41 | 149.89 | 437.2 | 511.29
0.42 | 150.9 | 446.87 | 521.71
0.43 | 151.92 | 456.09 | 531.79
0.44 | 153.36 | 465.16 | 541.74
0.45 | 154.02 | 474.03 | 551.37
0.46 | 154.6 | 482.79 | 561.07
0.47 | 155.46 | 491.23 | 570.3
0.48 | 156.47 | 499.31 | 579.1
0.49 | 157.41 | 507.17 | 588.2
0.5 | 157.65 | 514.88 | 597.2

## Tranconductance (mS-mm)
VGS (V) | VDS = 0.100 V | VDS = 0.500 V | VDS = 0.900 V
-0.75 | -0.00354 | -0.01262 | -0.0415
-0.74 | -0.00348 | -0.01424 | -0.0435
-0.73 | -0.00346 | -0.01439 | -0.03745
-0.72 | -0.0033 | -0.01304 | -0.03995
-0.71 | -0.002915 | -0.01247 | -0.0424
-0.7 | -0.002755 | -0.01194 | -0.0343
-0.69 | -0.002365 | -0.011395 | -0.0382
-0.68 | -0.0022925 | -0.010645 | -0.0377
-0.67 | -0.0024595 | -0.012005 | -0.03675
-0.66 | -0.0023335 | -0.011565 | -0.03565
-0.65 | -0.002263 | -0.009365 | -0.03325
-0.64 | -0.0022635 | -0.008775 | -0.03185
-0.63 | -0.0021175 | -0.009245 | -0.03255
-0.62 | -0.0017895 | -0.00959 | -0.0314
-0.61 | -0.0017535 | -0.00864 | -0.02895
-0.6 | -0.0018615 | -0.007845 | -0.02875
-0.59 | -0.001693 | -0.007745 | -0.0251
-0.58 | -0.001547 | -0.007605 | -0.02485
-0.57 | -0.0015725 | -0.00736 | -0.02745
-0.56 | -0.0014085 | -0.00664 | -0.0243
-0.55 | -0.001325 | -0.00657 | -0.02265
-0.54 | -0.0013525 | -0.00687 | -0.02665
-0.53 | -0.001218 | -0.005895 | -0.02265
-0.52 | -0.0010135 | -0.004985 | -0.01955
-0.51 | -0.001046 | -0.004715 | -0.02075
-0.5 | -0.0010585 | -0.00484 | -0.0188
-0.49 | -0.0008015 | -0.004685 | -0.0157
-0.48 | -0.0006655 | -0.004225 | -0.01365
-0.47 | -0.000546 | -0.003315 | -0.0152
-0.46 | -0.0002655 | -0.00273 | -0.0149
-0.45 | -7.75e-05 | -0.001555 | -0.00759
-0.44 | 0.000215 | -0.000435 | -0.00201
-0.43 | 0.0006395 | 0.00041 | 0.001405
-0.42 | 0.001225 | 0.00288 | 0.00923
-0.41 | 0.0021215 | 0.005665 | 0.0192
-0.4 | 0.003259 | 0.00946 | 0.03313
-0.39 | 0.0047525 | 0.0152 | 0.052885
-0.38 | 0.006847 | 0.02196 | 0.0772
-0.37 | 0.009671 | 0.031305 | 0.11505
-0.36 | 0.0155555 | 0.04541 | 0.16625
-0.35 | 0.0216035 | 0.06433 | 0.2354
-0.34 | 0.027615 | 0.088885 | 0.3384
-0.33 | 0.03826 | 0.131195 | 0.47875
-0.32 | 0.0529 | 0.18087 | 0.66185
-0.31 | 0.07308 | 0.2443 | 0.93095
-0.3 | 0.10089 | 0.33545 | 1.30005
-0.29 | 0.15017 | 0.4633 | 1.77885
-0.28 | 0.205445 | 0.64255 | 2.4948
-0.27 | 0.2691 | 0.8718 | 3.366
-0.26 | 0.3669 | 1.18925 | 4.5975
-0.25 | 0.49725 | 1.67795 | 6.307
-0.24 | 0.6875 | 2.27955 | 8.5375
-0.23 | 0.9397 | 3.032 | 11.552
-0.22 | 1.27585 | 4.0925 | 15.476
-0.21 | 1.80575 | 5.57 | 20.844
-0.2 | 2.4244 | 7.5475 | 27.74
-0.19 | 3.2165 | 9.9915 | 36.615
-0.18 | 4.338 | 13.3485 | 47.785
-0.17 | 5.7365 | 17.8405 | 62.46
-0.16 | 7.6865 | 23.38 | 80.385
-0.15 | 10.366 | 30.835 | 102.48
-0.14 | 13.723 | 40.31 | 128.9
-0.13 | 18.18 | 51.95 | 160.165
-0.12 | 23.775 | 66.78 | 193.8
-0.11 | 31.23 | 85.27 | 232
-0.1 | 40.48 | 108.54 | 273.5
-0.09 | 51.89 | 133.95 | 322.25
-0.08 | 65.62 | 164.8 | 372.3
-0.07 | 82.215 | 199.7 | 417.45
-0.06 | 102.71 | 239.15 | 473.1
-0.05 | 123.695 | 285.05 | 516.75
-0.04 | 149.64 | 329.95 | 566.75
-0.03 | 180.1 | 378.9 | 624
-0.02 | 212.65 | 426.9 | 663.8
-0.01 | 245.7 | 482.2 | 720.9
0 | 278.55 | 535.7 | 767
0.01 | 311.35 | 579.9 | 794.5
0.02 | 346.05 | 630.05 | 838
0.03 | 377.6 | 675.25 | 882.5
0.04 | 405.7 | 716.6 | 911
0.05 | 431.7 | 762.5 | 939.5
0.06 | 454.1 | 803 | 980.5
0.07 | 472.95 | 842.5 | 999
0.08 | 486.15 | 875 | 1015
0.09 | 496.95 | 889 | 1049.5
0.1 | 495.15 | 926 | 1071.5
0.11 | 496.8 | 967.5 | 1093
0.12 | 498 | 979 | 1107
0.13 | 486.5 | 1000 | 1115.5
0.14 | 481 | 1018.5 | 1128
0.15 | 476.5 | 1037.5 | 1145.5
0.16 | 465.5 | 1058.5 | 1152.5
0.17 | 446 | 1066 | 1152
0.18 | 418 | 1072 | 1163
0.19 | 394 | 1080.5 | 1168
0.2 | 384.5 | 1101 | 1185
0.21 | 370.5 | 1106.5 | 1179.5
0.22 | 355 | 1105 | 1180
0.23 | 339 | 1103 | 1195.5
0.24 | 315 | 1112.5 | 1187
0.25 | 284 | 1122 | 1186.5
0.26 | 262 | 1112 | 1176
0.27 | 258.5 | 1113 | 1170.5
0.28 | 252.5 | 1100.5 | 1174.5
0.29 | 252.5 | 1101 | 1174.5
0.3 | 221.5 | 1105.5 | 1164
0.31 | 183.5 | 1091.5 | 1154
0.32 | 179.5 | 1083.5 | 1149.5
0.33 | 181.5 | 1074 | 1135.5
0.34 | 190 | 1061.5 | 1127
0.35 | 165 | 1052 | 1110.5
0.36 | 126 | 1049 | 1104.5
0.37 | 127.5 | 1027 | 1100.5
0.38 | 155 | 1007 | 1077.5
0.39 | 142.5 | 994.5 | 1062.5
0.4 | 99.5 | 978.5 | 1044
0.41 | 94 | 970.5 | 1036
0.42 | 101.5 | 944.5 | 1025
0.43 | 123 | 914.5 | 1001.5
0.44 | 105 | 897 | 979
0.45 | 62 | 881.5 | 966.5
0.46 | 72 | 860 | 946.5
0.47 | 93.5 | 826 | 901.5
0.48 | 97.5 | 797 | 895
0.49 | 59 | 778.5 | 905
0.5 | 24 | 771 | 900