## IDS-VDS Characteristic (mA-mm)
VGS (V) | VDS = 0.100 V | VDS = 0.500 V | VDS = 0.900 V
-0.75 | 0.0008141 | 0.0041999 | 0.015897
-0.74 | 0.0007674 | 0.004034 | 0.015439
-0.73 | 0.0007267 | 0.0038315 | 0.014887
-0.72 | 0.0006946 | 0.0036959 | 0.014387
-0.71 | 0.0006579 | 0.0035206 | 0.01388
-0.7 | 0.0006278 | 0.0033887 | 0.013517
-0.69 | 0.0006007 | 0.0032574 | 0.013095
-0.68 | 0.0005656 | 0.0031365 | 0.012646
-0.67 | 0.0005442 | 0.0030233 | 0.01216
-0.66 | 0.0005139 | 0.0029016 | 0.011799
-0.65 | 0.00049153 | 0.0027865 | 0.011345
-0.64 | 0.00047098 | 0.0026613 | 0.010981
-0.63 | 0.00043869 | 0.0025569 | 0.010595
-0.62 | 0.00041492 | 0.0024387 | 0.010223
-0.61 | 0.00039344 | 0.0023298 | 0.009897
-0.6 | 0.00037799 | 0.0022494 | 0.009539
-0.59 | 0.00035991 | 0.0021507 | 0.009218
-0.58 | 0.00034228 | 0.0020556 | 0.008875
-0.57 | 0.00032338 | 0.0019544 | 0.008539
-0.56 | 0.00030214 | 0.0018792 | 0.008277
-0.55 | 0.000293 | 0.0018129 | 0.008018
-0.54 | 0.00027535 | 0.0017353 | 0.007695
-0.53 | 0.0002643 | 0.001658 | 0.007441
-0.52 | 0.00024852 | 0.001587 | 0.007233
-0.51 | 0.00023697 | 0.0015311 | 0.006946
-0.5 | 0.0002225 | 0.0014688 | 0.006681
-0.49 | 0.00021275 | 0.0014056 | 0.006484
-0.48 | 0.00020766 | 0.0013517 | 0.006243
-0.47 | 0.000196 | 0.0013126 | 0.00605
-0.46 | 0.00019243 | 0.0012722 | 0.005896
-0.45 | 0.00018864 | 0.0012351 | 0.005752
-0.44 | 0.00018863 | 0.0012118 | 0.005661
-0.43 | 0.00019094 | 0.0011978 | 0.005571
-0.42 | 0.00019877 | 0.0012076 | 0.005602
-0.41 | 0.00021252 | 0.0012326 | 0.00568
-0.4 | 0.00023555 | 0.0012922 | 0.005857
-0.39 | 0.00027043 | 0.0013981 | 0.006203
-0.38 | 0.00032228 | 0.0015542 | 0.006726
-0.37 | 0.00039665 | 0.0017851 | 0.007491
-0.36 | 0.00050191 | 0.0021242 | 0.008711
-0.35 | 0.000689 | 0.0026056 | 0.010494
-0.34 | 0.0009029 | 0.0032971 | 0.01305
-0.33 | 0.0012068 | 0.0042474 | 0.016585
-0.32 | 0.0016256 | 0.0055815 | 0.021624
-0.31 | 0.0022089 | 0.007604 | 0.028617
-0.3 | 0.0030091 | 0.010201 | 0.038722
-0.29 | 0.004125 | 0.013813 | 0.052416
-0.28 | 0.0056483 | 0.018774 | 0.07159
-0.27 | 0.008111 | 0.025667 | 0.09837
-0.26 | 0.011054 | 0.03504 | 0.1338
-0.25 | 0.015109 | 0.047977 | 0.18348
-0.24 | 0.020643 | 0.06619 | 0.25072
-0.23 | 0.028346 | 0.09073 | 0.34064
-0.22 | 0.038656 | 0.12322 | 0.46359
-0.21 | 0.05268 | 0.16721 | 0.6315
-0.2 | 0.07321 | 0.22737 | 0.8469
-0.19 | 0.09893 | 0.30548 | 1.1467
-0.18 | 0.13451 | 0.41508 | 1.5396
-0.17 | 0.18198 | 0.55828 | 2.0469
-0.16 | 0.24522 | 0.7491 | 2.7117
-0.15 | 0.33084 | 0.9992 | 3.5516
-0.14 | 0.44413 | 1.3351 | 4.6369
-0.13 | 0.5957 | 1.7607 | 6.006
-0.12 | 0.7931 | 2.3137 | 7.661
-0.11 | 1.0541 | 3.0306 | 9.701
-0.1 | 1.3944 | 3.9403 | 12.113
-0.09 | 1.8376 | 5.0927 | 15.009
-0.08 | 2.4019 | 6.483 | 18.299
-0.07 | 3.1088 | 8.23 | 22.003
-0.06 | 4.0045 | 10.342 | 26.348
-0.05 | 5.1081 | 12.829 | 31.174
-0.04 | 6.415 | 15.826 | 36.44
-0.03 | 8.01 | 19.226 | 42.24
-0.02 | 9.947 | 23.133 | 48.392
-0.01 | 12.174 | 27.545 | 55.186
0 | 14.766 | 32.562 | 62.39
0.01 | 17.679 | 37.854 | 70.01
0.02 | 20.868 | 43.792 | 77.92
0.03 | 24.476 | 50.246 | 86.39
0.04 | 28.332 | 56.988 | 94.96
0.05 | 32.463 | 64.16 | 104.06
0.06 | 36.791 | 71.85 | 113.4
0.07 | 41.438 | 79.99 | 123.1
0.08 | 46.12 | 88.17 | 132.9
0.09 | 50.941 | 96.83 | 142.92
0.1 | 55.852 | 105.82 | 153.2
0.11 | 60.63 | 115.02 | 163.81
0.12 | 65.58 | 124.57 | 174.56
0.13 | 70.42 | 134.17 | 185.29
0.14 | 75.18 | 144.1 | 196.27
0.15 | 79.83 | 154.14 | 207.46
0.16 | 84.38 | 164.49 | 218.69
0.17 | 88.82 | 174.69 | 230.13
0.18 | 93.02 | 185.23 | 241.35
0.19 | 97.02 | 195.77 | 252.83
0.2 | 100.78 | 206.49 | 264.34
0.21 | 104.5 | 217.36 | 275.96
0.22 | 108.01 | 227.97 | 287.42
0.23 | 111.4 | 238.97 | 299.12
0.24 | 114.48 | 249.84 | 310.78
0.25 | 117.35 | 260.83 | 322.48
0.26 | 120.08 | 271.75 | 334.05
0.27 | 122.82 | 282.53 | 345.56
0.28 | 125.16 | 293.42 | 357.15
0.29 | 127.53 | 304.25 | 368.7
0.3 | 129.65 | 315.23 | 380.28
0.31 | 131.56 | 325.9 | 391.86
0.32 | 133.64 | 336.62 | 402.96
0.33 | 135.36 | 347.26 | 414.36
0.34 | 137.11 | 357.81 | 425.52
0.35 | 138.59 | 368.29 | 436.6
0.36 | 140.06 | 378.47 | 447.61
0.37 | 141.54 | 388.82 | 458.55
0.38 | 142.92 | 398.88 | 469.34
0.39 | 144.1 | 408.83 | 480
0.4 | 145.16 | 418.68 | 490.56
0.41 | 146.41 | 428.19 | 500.83
0.42 | 147.33 | 437.8 | 511.28
0.43 | 148.41 | 447.01 | 521.39
0.44 | 149.27 | 456.09 | 531.32
0.45 | 149.91 | 464.89 | 541.16
0.46 | 151.02 | 473.55 | 550.72
0.47 | 151.8 | 481.98 | 560.19
0.48 | 152.44 | 490.1 | 569.44
0.49 | 153.18 | 497.99 | 578
0.5 | 153.8 | 505.61 | 587.2

## Tranconductance (mS-mm)
VGS (V) | VDS = 0.100 V | VDS = 0.500 V | VDS = 0.900 V
-0.75 | -0.00467 | -0.01659 | -0.0458
-0.74 | -0.00437 | -0.01842 | -0.0505
-0.73 | -0.00364 | -0.016905 | -0.0526
-0.72 | -0.00344 | -0.015545 | -0.05035
-0.71 | -0.00334 | -0.01536 | -0.0435
-0.7 | -0.00286 | -0.01316 | -0.03925
-0.69 | -0.00311 | -0.01261 | -0.04355
-0.68 | -0.002825 | -0.011705 | -0.04675
-0.67 | -0.002585 | -0.011745 | -0.04235
-0.66 | -0.0026335 | -0.01184 | -0.04075
-0.65 | -0.002146 | -0.012015 | -0.0409
-0.64 | -0.002642 | -0.01148 | -0.0375
-0.63 | -0.002803 | -0.01113 | -0.0379
-0.62 | -0.0022625 | -0.011355 | -0.0349
-0.61 | -0.0018465 | -0.009465 | -0.0342
-0.6 | -0.0016765 | -0.008955 | -0.03395
-0.59 | -0.0017855 | -0.00969 | -0.0332
-0.58 | -0.0018265 | -0.009815 | -0.03395
-0.57 | -0.002007 | -0.00882 | -0.0299
-0.56 | -0.001519 | -0.007075 | -0.02605
-0.55 | -0.0013395 | -0.007195 | -0.0291
-0.54 | -0.001435 | -0.007745 | -0.02885
-0.53 | -0.0013415 | -0.007415 | -0.0231
-0.52 | -0.0013665 | -0.006345 | -0.02475
-0.51 | -0.001301 | -0.00591 | -0.0276
-0.5 | -0.001211 | -0.006275 | -0.0231
-0.49 | -0.000742 | -0.005855 | -0.0219
-0.48 | -0.0008375 | -0.00465 | -0.0217
-0.47 | -0.0007615 | -0.003975 | -0.01735
-0.46 | -0.000368 | -0.003875 | -0.0149
-0.45 | -0.00019 | -0.00302 | -0.01175
-0.44 | 0.000115 | -0.001865 | -0.00905
-0.43 | 0.000507 | -0.00021 | -0.00295
-0.42 | 0.001079 | 0.00174 | 0.00545
-0.41 | 0.001839 | 0.00423 | 0.01275
-0.4 | 0.0028955 | 0.008275 | 0.02615
-0.39 | 0.0043365 | 0.0131 | 0.04345
-0.38 | 0.006311 | 0.01935 | 0.0644
-0.37 | 0.0089815 | 0.0285 | 0.09925
-0.36 | 0.0146175 | 0.041025 | 0.15015
-0.35 | 0.0200495 | 0.058645 | 0.21695
-0.34 | 0.02589 | 0.08209 | 0.30455
-0.33 | 0.036135 | 0.11422 | 0.4287
-0.32 | 0.050105 | 0.16783 | 0.6016
-0.31 | 0.069175 | 0.230975 | 0.8549
-0.3 | 0.095805 | 0.31045 | 1.18995
-0.29 | 0.13196 | 0.42865 | 1.6434
-0.28 | 0.1993 | 0.5927 | 2.2977
-0.27 | 0.270285 | 0.8133 | 3.1105
-0.26 | 0.3499 | 1.1155 | 4.2555
-0.25 | 0.47945 | 1.5575 | 5.846
-0.24 | 0.66185 | 2.13765 | 7.858
-0.23 | 0.90065 | 2.8515 | 10.6435
-0.22 | 1.2167 | 3.824 | 14.543
-0.21 | 1.7277 | 5.2075 | 19.1655
-0.2 | 2.3125 | 6.9135 | 25.76
-0.19 | 3.065 | 9.3855 | 34.635
-0.18 | 4.1525 | 12.64 | 45.01
-0.17 | 5.5355 | 16.701 | 58.605
-0.16 | 7.443 | 22.046 | 75.235
-0.15 | 9.9455 | 29.3 | 96.26
-0.14 | 13.243 | 38.075 | 122.72
-0.13 | 17.4485 | 48.93 | 151.205
-0.12 | 22.92 | 63.495 | 184.75
-0.11 | 30.065 | 81.33 | 222.6
-0.1 | 39.175 | 103.105 | 265.4
-0.09 | 50.375 | 127.135 | 309.3
-0.08 | 63.56 | 156.865 | 349.7
-0.07 | 80.13 | 192.95 | 402.45
-0.06 | 99.965 | 229.95 | 458.55
-0.05 | 120.525 | 274.2 | 504.6
-0.04 | 145.095 | 319.85 | 553.3
-0.03 | 176.6 | 365.35 | 597.6
-0.02 | 208.2 | 415.95 | 647.3
-0.01 | 240.95 | 471.45 | 699.9
0 | 275.25 | 515.45 | 741.2
0.01 | 305.1 | 561.5 | 776.5
0.02 | 339.85 | 619.6 | 819
0.03 | 373.2 | 659.8 | 852
0.04 | 399.35 | 695.7 | 883.5
0.05 | 422.95 | 743.1 | 922
0.06 | 448.75 | 791.5 | 952
0.07 | 466.45 | 816 | 975
0.08 | 475.15 | 842 | 991
0.09 | 486.6 | 882.5 | 1015
0.1 | 484.45 | 909.5 | 1044.5
0.11 | 486.4 | 937.5 | 1068
0.12 | 489.5 | 957.5 | 1074
0.13 | 480 | 976.5 | 1085.5
0.14 | 470.5 | 998.5 | 1108.5
0.15 | 460 | 1019.5 | 1121
0.16 | 449.5 | 1027.5 | 1133.5
0.17 | 432 | 1037 | 1133
0.18 | 410 | 1054 | 1135
0.19 | 388 | 1063 | 1149.5
0.2 | 374 | 1079.5 | 1156.5
0.21 | 361.5 | 1074 | 1154
0.22 | 345 | 1080.5 | 1158
0.23 | 323.5 | 1093.5 | 1168
0.24 | 297.5 | 1093 | 1168
0.25 | 280 | 1095.5 | 1163.5
0.26 | 273.5 | 1085 | 1154
0.27 | 254 | 1083.5 | 1155
0.28 | 235.5 | 1086 | 1157
0.29 | 224.5 | 1090.5 | 1156.5
0.3 | 201.5 | 1082.5 | 1158
0.31 | 199.5 | 1069.5 | 1134
0.32 | 190 | 1068 | 1125
0.33 | 173.5 | 1059.5 | 1128
0.34 | 161.5 | 1051.5 | 1112
0.35 | 147.5 | 1033 | 1104.5
0.36 | 147.5 | 1026.5 | 1097.5
0.37 | 143 | 1020.5 | 1086.5
0.38 | 128 | 1000.5 | 1072.5
0.39 | 112 | 990 | 1061
0.4 | 115.5 | 968 | 1041.5
0.41 | 108.5 | 956 | 1036
0.42 | 100 | 941 | 1028
0.43 | 97 | 914.5 | 1002
0.44 | 75 | 894 | 988.5
0.45 | 87.5 | 873 | 970
0.46 | 94.5 | 854.5 | 951.5
0.47 | 71 | 827.5 | 936
0.48 | 69 | 800.5 | 890.5
0.49 | 68 | 775.5 | 888
0.5 | 62 | 762 | 920