## IDS-VDS Characteristic (mA-mm)
VGS (V) | VDS = 0.100 V | VDS = 0.500 V | VDS = 0.900 V
-0.75 | 0.0005475 | 0.0023806 | 0.008109
-0.74 | 0.0005182 | 0.0023064 | 0.007814
-0.73 | 0.00048827 | 0.0022014 | 0.007609
-0.72 | 0.00046786 | 0.0021225 | 0.007352
-0.71 | 0.00044708 | 0.0020663 | 0.007127
-0.7 | 0.0004262 | 0.0019757 | 0.006912
-0.69 | 0.00040746 | 0.0018969 | 0.006714
-0.68 | 0.00038807 | 0.0018442 | 0.006469
-0.67 | 0.00037076 | 0.0017799 | 0.006294
-0.66 | 0.0003559 | 0.0017005 | 0.006114
-0.65 | 0.00033605 | 0.0016496 | 0.005886
-0.64 | 0.00032015 | 0.0015814 | 0.005717
-0.63 | 0.00030626 | 0.0015272 | 0.005575
-0.62 | 0.00029205 | 0.0014711 | 0.005328
-0.61 | 0.00028003 | 0.0014215 | 0.005192
-0.6 | 0.00026328 | 0.0013648 | 0.005042
-0.59 | 0.00025406 | 0.001312 | 0.004899
-0.58 | 0.00024136 | 0.0012731 | 0.0047437
-0.57 | 0.00023061 | 0.0012248 | 0.0045946
-0.56 | 0.000221 | 0.0011719 | 0.0044326
-0.55 | 0.00021157 | 0.0011298 | 0.0043183
-0.54 | 0.0002015 | 0.0010886 | 0.0041792
-0.53 | 0.00019194 | 0.0010417 | 0.0040109
-0.52 | 0.00018299 | 0.001001 | 0.0038964
-0.51 | 0.0001761 | 0.0009667 | 0.0037794
-0.5 | 0.00016737 | 0.000945 | 0.0036742
-0.49 | 0.0001596 | 0.0009144 | 0.0035797
-0.48 | 0.00015548 | 0.0008813 | 0.0034886
-0.47 | 0.00015106 | 0.0008563 | 0.003431
-0.46 | 0.0001478 | 0.0008396 | 0.0033781
-0.45 | 0.00014782 | 0.0008267 | 0.0033237
-0.44 | 0.00014845 | 0.0008295 | 0.0033074
-0.43 | 0.00015394 | 0.0008353 | 0.0033461
-0.42 | 0.00016389 | 0.000857 | 0.003421
-0.41 | 0.00017919 | 0.0009112 | 0.003579
-0.4 | 0.00020446 | 0.0009871 | 0.0038435
-0.39 | 0.00024069 | 0.0010988 | 0.0042313
-0.38 | 0.00029453 | 0.0012686 | 0.0048547
-0.37 | 0.00036709 | 0.0015171 | 0.005769
-0.36 | 0.00047374 | 0.0018624 | 0.006998
-0.35 | 0.0006545 | 0.0023492 | 0.008766
-0.34 | 0.000868 | 0.0030338 | 0.011313
-0.33 | 0.0011598 | 0.0039807 | 0.014811
-0.32 | 0.0015681 | 0.0052946 | 0.019819
-0.31 | 0.0021304 | 0.007262 | 0.026592
-0.3 | 0.0029145 | 0.009827 | 0.036302
-0.29 | 0.0039716 | 0.013336 | 0.049631
-0.28 | 0.0054607 | 0.018181 | 0.06808
-0.27 | 0.007739 | 0.024808 | 0.09314
-0.26 | 0.010565 | 0.033877 | 0.12804
-0.25 | 0.014389 | 0.046457 | 0.17465
-0.24 | 0.0197 | 0.06425 | 0.2378
-0.23 | 0.02689 | 0.08751 | 0.32547
-0.22 | 0.036768 | 0.11834 | 0.44206
-0.21 | 0.049821 | 0.16112 | 0.5991
-0.2 | 0.0689 | 0.2171 | 0.8093
-0.19 | 0.09344 | 0.2942 | 1.0897
-0.18 | 0.12663 | 0.39693 | 1.4558
-0.17 | 0.17082 | 0.53244 | 1.9429
-0.16 | 0.23001 | 0.7121 | 2.5724
-0.15 | 0.30952 | 0.9517 | 3.3802
-0.14 | 0.41511 | 1.2695 | 4.4261
-0.13 | 0.55391 | 1.6741 | 5.6956
-0.12 | 0.7412 | 2.208 | 7.311
-0.11 | 0.9819 | 2.8888 | 9.268
-0.1 | 1.2998 | 3.7522 | 11.661
-0.09 | 1.713 | 4.8558 | 14.432
-0.08 | 2.2433 | 6.201 | 17.743
-0.07 | 2.9132 | 7.898 | 21.48
-0.06 | 3.7443 | 9.927 | 25.733
-0.05 | 4.8004 | 12.408 | 30.611
-0.04 | 6.05 | 15.251 | 35.901
-0.03 | 7.585 | 18.638 | 41.746
-0.02 | 9.433 | 22.525 | 48.153
-0.01 | 11.602 | 26.942 | 55.068
0 | 14.149 | 31.925 | 62.59
0.01 | 17.002 | 37.404 | 70.37
0.02 | 20.181 | 43.396 | 78.69
0.03 | 23.742 | 49.952 | 87.49
0.04 | 27.679 | 56.99 | 96.51
0.05 | 31.883 | 64.39 | 106.05
0.06 | 36.38 | 72.29 | 115.68
0.07 | 41.15 | 80.51 | 125.99
0.08 | 46.019 | 89.3 | 136.43
0.09 | 51.012 | 98.32 | 147.13
0.1 | 56.128 | 107.7 | 157.97
0.11 | 61.27 | 117.37 | 169.06
0.12 | 66.46 | 127.21 | 180.58
0.13 | 71.65 | 137.51 | 192.01
0.14 | 76.77 | 147.93 | 203.71
0.15 | 81.92 | 158.51 | 215.39
0.16 | 86.97 | 169.46 | 227.41
0.17 | 91.6 | 180.28 | 239.37
0.18 | 96.13 | 191.44 | 251.49
0.19 | 100.46 | 202.54 | 263.58
0.2 | 104.66 | 213.83 | 275.65
0.21 | 108.86 | 225.3 | 288.18
0.22 | 112.89 | 236.76 | 300.4
0.23 | 116.41 | 248.2 | 312.56
0.24 | 119.87 | 259.75 | 324.99
0.25 | 122.88 | 271.36 | 337.23
0.26 | 125.95 | 282.67 | 349.51
0.27 | 129.04 | 294.3 | 361.7
0.28 | 131.94 | 305.81 | 373.82
0.29 | 134.51 | 317.29 | 385.76
0.3 | 136.77 | 328.78 | 397.81
0.31 | 138.83 | 339.92 | 409.78
0.32 | 140.94 | 351.32 | 421.64
0.33 | 143.42 | 362.49 | 433.35
0.34 | 145.31 | 373.62 | 444.78
0.35 | 146.79 | 384.48 | 456.29
0.36 | 148.25 | 395.14 | 467.66
0.37 | 149.83 | 405.93 | 478.96
0.38 | 151.83 | 416.4 | 490.06
0.39 | 153 | 426.74 | 500.7
0.4 | 154.04 | 436.68 | 511.43
0.41 | 155.18 | 446.63 | 521.98
0.42 | 156.55 | 456.42 | 532.45
0.43 | 157.93 | 465.99 | 542.53
0.44 | 158.63 | 475.31 | 552.48
0.45 | 159.35 | 484.02 | 562.17
0.46 | 160.36 | 492.89 | 571.6
0.47 | 161.71 | 501.38 | 580.8
0.48 | 162.49 | 509.64 | 589.8
0.49 | 162.97 | 517.51 | 598.6
0.5 | 163.63 | 525.07 | 607.2

## Tranconductance (mS-mm)
VGS (V) | VDS = 0.100 V | VDS = 0.500 V | VDS = 0.900 V
-0.75 | -0.00293 | -0.00742 | -0.0295
-0.74 | -0.0029615 | -0.00896 | -0.025
-0.73 | -0.002517 | -0.009195 | -0.0231
-0.72 | -0.0020595 | -0.006755 | -0.0241
-0.71 | -0.002083 | -0.00734 | -0.022
-0.7 | -0.001981 | -0.00847 | -0.02065
-0.69 | -0.0019065 | -0.006575 | -0.02215
-0.68 | -0.001835 | -0.00585 | -0.021
-0.67 | -0.0016085 | -0.007185 | -0.01775
-0.66 | -0.0017355 | -0.006515 | -0.0204
-0.65 | -0.0017875 | -0.005955 | -0.01985
-0.64 | -0.0014895 | -0.00612 | -0.01555
-0.63 | -0.001405 | -0.005515 | -0.01945
-0.62 | -0.0013115 | -0.005285 | -0.01915
-0.61 | -0.0014385 | -0.005315 | -0.0143
-0.6 | -0.0012985 | -0.005475 | -0.01465
-0.59 | -0.001096 | -0.004585 | -0.014915
-0.58 | -0.0011725 | -0.00436 | -0.01522
-0.57 | -0.001018 | -0.00506 | -0.015555
-0.56 | -0.000952 | -0.00475 | -0.013815
-0.55 | -0.000975 | -0.004165 | -0.01267
-0.54 | -0.0009815 | -0.004405 | -0.01537
-0.53 | -0.0009255 | -0.00438 | -0.01414
-0.52 | -0.000792 | -0.00375 | -0.011575
-0.51 | -0.000781 | -0.0028 | -0.01111
-0.5 | -0.000825 | -0.002615 | -0.009985
-0.49 | -0.0005945 | -0.003185 | -0.00928
-0.48 | -0.000427 | -0.002905 | -0.007435
-0.47 | -0.000384 | -0.002085 | -0.005525
-0.46 | -0.000162 | -0.00148 | -0.005365
-0.45 | 3.25e-05 | -0.000505 | -0.003535
-0.44 | 0.000306 | 0.00043 | 0.00112
-0.43 | 0.000772 | 0.001375 | 0.00568
-0.42 | 0.0012625 | 0.003795 | 0.011645
-0.41 | 0.0020285 | 0.006505 | 0.021125
-0.4 | 0.003075 | 0.00938 | 0.032615
-0.39 | 0.0045035 | 0.014075 | 0.05056
-0.38 | 0.00632 | 0.020915 | 0.076885
-0.37 | 0.0089605 | 0.02969 | 0.107165
-0.36 | 0.0143705 | 0.041605 | 0.14985
-0.35 | 0.019713 | 0.05857 | 0.21575
-0.34 | 0.025265 | 0.081575 | 0.30225
-0.33 | 0.035005 | 0.11304 | 0.4253
-0.32 | 0.04853 | 0.164065 | 0.58905
-0.31 | 0.06732 | 0.22662 | 0.82415
-0.3 | 0.09206 | 0.3037 | 1.15195
-0.29 | 0.12731 | 0.4177 | 1.5889
-0.28 | 0.18837 | 0.5736 | 2.17545
-0.27 | 0.255215 | 0.7848 | 2.998
-0.26 | 0.3325 | 1.08245 | 4.0755
-0.25 | 0.45675 | 1.51865 | 5.488
-0.24 | 0.62505 | 2.05265 | 7.541
-0.23 | 0.8534 | 2.7045 | 10.213
-0.22 | 1.14655 | 3.6805 | 13.6815
-0.21 | 1.6066 | 4.938 | 18.362
-0.2 | 2.18095 | 6.654 | 24.53
-0.19 | 2.8865 | 8.9915 | 32.325
-0.18 | 3.869 | 11.912 | 42.66
-0.17 | 5.169 | 15.7585 | 55.83
-0.16 | 6.935 | 20.963 | 71.865
-0.15 | 9.255 | 27.87 | 92.685
-0.14 | 12.2195 | 36.12 | 115.77
-0.13 | 16.3045 | 46.925 | 144.245
-0.12 | 21.3995 | 60.735 | 178.62
-0.11 | 27.93 | 77.21 | 217.5
-0.1 | 36.555 | 98.35 | 258.2
-0.09 | 47.175 | 122.44 | 304.1
-0.08 | 60.01 | 152.11 | 352.4
-0.07 | 75.05 | 186.3 | 399.5
-0.06 | 94.36 | 225.5 | 456.55
-0.05 | 115.285 | 266.2 | 508.4
-0.04 | 139.23 | 311.5 | 556.75
-0.03 | 169.15 | 363.7 | 612.6
-0.02 | 200.85 | 415.2 | 666.1
-0.01 | 235.8 | 470 | 721.85
0 | 270 | 523.1 | 765.1
0.01 | 301.6 | 573.55 | 805
0.02 | 337 | 627.4 | 856
0.03 | 374.9 | 679.7 | 891
0.04 | 407.05 | 721.9 | 928
0.05 | 435.05 | 765 | 958.5
0.06 | 463.35 | 806 | 997
0.07 | 481.95 | 850.5 | 1037.5
0.08 | 493.1 | 890.5 | 1057
0.09 | 505.45 | 920 | 1077
0.1 | 512.9 | 952.5 | 1096.5
0.11 | 516.6 | 975.5 | 1130.5
0.12 | 519 | 1007 | 1147.5
0.13 | 515.5 | 1036 | 1156.5
0.14 | 513.5 | 1050 | 1169
0.15 | 510 | 1076.5 | 1185
0.16 | 484 | 1088.5 | 1199
0.17 | 458 | 1099 | 1204
0.18 | 443 | 1113 | 1210.5
0.19 | 426.5 | 1119.5 | 1208
0.2 | 420 | 1138 | 1230
0.21 | 411.5 | 1146.5 | 1237.5
0.22 | 377.5 | 1145 | 1219
0.23 | 349 | 1149.5 | 1229.5
0.24 | 323.5 | 1158 | 1233.5
0.25 | 304 | 1146 | 1226
0.26 | 308 | 1147 | 1223.5
0.27 | 299.5 | 1157 | 1215.5
0.28 | 273.5 | 1149.5 | 1203
0.29 | 241.5 | 1148.5 | 1199.5
0.3 | 216 | 1131.5 | 1201
0.31 | 208.5 | 1127 | 1191.5
0.32 | 229.5 | 1128.5 | 1178.5
0.33 | 218.5 | 1115 | 1157
0.34 | 168.5 | 1099.5 | 1147
0.35 | 147 | 1076 | 1144
0.36 | 152 | 1072.5 | 1133.5
0.37 | 179 | 1063 | 1120
0.38 | 158.5 | 1040.5 | 1087
0.39 | 110.5 | 1014 | 1068.5
0.4 | 109 | 994.5 | 1064
0.41 | 125.5 | 987 | 1051
0.42 | 137.5 | 968 | 1027.5
0.43 | 104 | 944.5 | 1001.5
0.44 | 71 | 901.5 | 982
0.45 | 86.5 | 879 | 956
0.46 | 118 | 868 | 931.5
0.47 | 106.5 | 837.5 | 910
0.48 | 63 | 806.5 | 890
0.49 | 57 | 771.5 | 870
0.5 | 66 | 756 | 860