## IDS-VDS Characteristic (mA-mm)
VGS (V) | VDS = 0.100 V | VDS = 0.500 V | VDS = 0.900 V
-0.75 | 0.000597 | 0.002569 | 0.008759
-0.74 | 0.000568 | 0.0024743 | 0.008515
-0.73 | 0.00054 | 0.0023928 | 0.008262
-0.72 | 0.0005171 | 0.002296 | 0.008011
-0.71 | 0.00049641 | 0.0022235 | 0.007736
-0.7 | 0.00047053 | 0.0021228 | 0.007527
-0.69 | 0.00044799 | 0.0020806 | 0.007296
-0.68 | 0.00042832 | 0.0020125 | 0.007046
-0.67 | 0.00041138 | 0.0019298 | 0.006849
-0.66 | 0.00039202 | 0.0018477 | 0.006643
-0.65 | 0.00037446 | 0.0017796 | 0.006385
-0.64 | 0.00035581 | 0.0017062 | 0.00622
-0.63 | 0.0003398 | 0.0016491 | 0.006015
-0.62 | 0.00032398 | 0.0015947 | 0.005832
-0.61 | 0.00031163 | 0.0015306 | 0.005669
-0.6 | 0.00029449 | 0.0014709 | 0.005463
-0.59 | 0.00028228 | 0.0014151 | 0.005305
-0.58 | 0.00026736 | 0.0013672 | 0.00513
-0.57 | 0.00025487 | 0.0013133 | 0.0049676
-0.56 | 0.00024306 | 0.0012713 | 0.0048333
-0.55 | 0.00023075 | 0.0012217 | 0.0046579
-0.54 | 0.00022097 | 0.0011741 | 0.0045027
-0.53 | 0.00020979 | 0.0011349 | 0.0043824
-0.52 | 0.00020033 | 0.0010966 | 0.0042225
-0.51 | 0.00019231 | 0.0010645 | 0.004097
-0.5 | 0.00018408 | 0.0010283 | 0.0039927
-0.49 | 0.00017623 | 0.0009937 | 0.0038759
-0.48 | 0.0001704 | 0.0009664 | 0.0037834
-0.47 | 0.00016498 | 0.0009401 | 0.0036881
-0.46 | 0.00016174 | 0.0009193 | 0.0036332
-0.45 | 0.00015996 | 0.0009082 | 0.003567
-0.44 | 0.00016184 | 0.0008978 | 0.0035617
-0.43 | 0.00016648 | 0.0009065 | 0.0035897
-0.42 | 0.00017502 | 0.0009372 | 0.0036828
-0.41 | 0.00019033 | 0.0009829 | 0.0038466
-0.4 | 0.00021454 | 0.001055 | 0.004092
-0.39 | 0.00025119 | 0.0011742 | 0.0045137
-0.38 | 0.00030422 | 0.0013414 | 0.0051164
-0.37 | 0.00037908 | 0.001586 | 0.006096
-0.36 | 0.00048434 | 0.0019381 | 0.007358
-0.35 | 0.0006665 | 0.0024323 | 0.009214
-0.34 | 0.0008834 | 0.0031255 | 0.011804
-0.33 | 0.0011768 | 0.0040894 | 0.015429
-0.32 | 0.0015852 | 0.0054229 | 0.02046
-0.31 | 0.0021401 | 0.007446 | 0.027618
-0.3 | 0.0029334 | 0.010028 | 0.037308
-0.29 | 0.0040024 | 0.013584 | 0.051376
-0.28 | 0.005486 | 0.018489 | 0.07046
-0.27 | 0.007792 | 0.025315 | 0.09545
-0.26 | 0.010629 | 0.034585 | 0.13169
-0.25 | 0.014486 | 0.046931 | 0.1795
-0.24 | 0.019756 | 0.06511 | 0.24562
-0.23 | 0.026979 | 0.08851 | 0.33459
-0.22 | 0.036757 | 0.11993 | 0.45143
-0.21 | 0.049908 | 0.16196 | 0.6118
-0.2 | 0.06886 | 0.21959 | 0.8302
-0.19 | 0.09342 | 0.29667 | 1.1152
-0.18 | 0.1267 | 0.40166 | 1.4938
-0.17 | 0.17076 | 0.53971 | 1.9907
-0.16 | 0.22975 | 0.7198 | 2.6179
-0.15 | 0.30873 | 0.9623 | 3.4349
-0.14 | 0.41477 | 1.2769 | 4.4972
-0.13 | 0.55381 | 1.6918 | 5.82
-0.12 | 0.7395 | 2.224 | 7.43
-0.11 | 0.9811 | 2.9062 | 9.422
-0.1 | 1.2982 | 3.7763 | 11.74
-0.09 | 1.7076 | 4.8842 | 14.591
-0.08 | 2.2406 | 6.247 | 17.859
-0.07 | 2.9024 | 7.916 | 21.653
-0.06 | 3.734 | 9.971 | 25.924
-0.05 | 4.7964 | 12.385 | 30.655
-0.04 | 6.008 | 15.285 | 35.97
-0.03 | 7.557 | 18.638 | 41.783
-0.02 | 9.4 | 22.474 | 48.123
-0.01 | 11.552 | 26.886 | 54.835
0 | 14.037 | 31.831 | 62.32
0.01 | 16.89 | 37.251 | 69.99
0.02 | 20.047 | 43.14 | 78.09
0.03 | 23.6 | 49.685 | 86.85
0.04 | 27.459 | 56.488 | 95.75
0.05 | 31.577 | 63.89 | 104.93
0.06 | 36.008 | 71.56 | 114.68
0.07 | 40.685 | 79.89 | 124.68
0.08 | 45.454 | 88.42 | 134.89
0.09 | 50.444 | 97.27 | 145.54
0.1 | 55.518 | 106.49 | 155.97
0.11 | 60.51 | 115.93 | 166.99
0.12 | 65.67 | 125.91 | 178.25
0.13 | 70.83 | 135.85 | 189.5
0.14 | 75.8 | 146.13 | 200.93
0.15 | 80.73 | 156.42 | 212.37
0.16 | 85.55 | 167.09 | 224.23
0.17 | 90.28 | 177.87 | 236.01
0.18 | 94.73 | 188.71 | 247.81
0.19 | 99.15 | 199.63 | 259.61
0.2 | 103.22 | 210.62 | 271.65
0.21 | 107.24 | 221.98 | 283.75
0.22 | 110.94 | 233.17 | 295.83
0.23 | 114.45 | 244.53 | 307.93
0.24 | 117.83 | 255.91 | 319.74
0.25 | 121.04 | 267.09 | 331.97
0.26 | 124.14 | 278.54 | 344.07
0.27 | 126.73 | 289.84 | 355.97
0.28 | 129.45 | 301.08 | 368.03
0.29 | 131.96 | 312.35 | 379.74
0.3 | 134.54 | 323.63 | 391.74
0.31 | 136.6 | 334.81 | 403.49
0.32 | 138.61 | 345.76 | 415.15
0.33 | 140.47 | 356.86 | 426.68
0.34 | 142.42 | 367.6 | 438.15
0.35 | 144.42 | 378.47 | 449.51
0.36 | 145.75 | 389.11 | 460.68
0.37 | 147.13 | 399.63 | 471.93
0.38 | 148.67 | 410.06 | 482.7
0.39 | 149.94 | 420.11 | 493.57
0.4 | 151.42 | 430.1 | 504.17
0.41 | 152.36 | 439.94 | 514.55
0.42 | 153.47 | 449.58 | 525.08
0.43 | 154.56 | 459.02 | 534.99
0.44 | 155.72 | 468.15 | 545.03
0.45 | 156.58 | 477.09 | 554.69
0.46 | 157.36 | 485.83 | 564.29
0.47 | 158.23 | 494.2 | 573.4
0.48 | 159.11 | 502.36 | 582.4
0.49 | 160.12 | 510.29 | 591
0.5 | 160.51 | 517.87 | 599.8

## Tranconductance (mS-mm)
VGS (V) | VDS = 0.100 V | VDS = 0.500 V | VDS = 0.900 V
-0.75 | -0.0029 | -0.00947 | -0.0244
-0.74 | -0.00285 | -0.00881 | -0.02485
-0.73 | -0.002545 | -0.008915 | -0.0252
-0.72 | -0.0021795 | -0.008465 | -0.0263
-0.71 | -0.0023285 | -0.00866 | -0.0242
-0.7 | -0.002421 | -0.007145 | -0.022
-0.69 | -0.0021105 | -0.005515 | -0.02405
-0.68 | -0.0018305 | -0.00754 | -0.02235
-0.67 | -0.001815 | -0.00824 | -0.02015
-0.66 | -0.001846 | -0.00751 | -0.0232
-0.65 | -0.0018105 | -0.007075 | -0.02115
-0.64 | -0.001733 | -0.006525 | -0.0185
-0.63 | -0.0015915 | -0.005575 | -0.0194
-0.62 | -0.0014085 | -0.005925 | -0.0173
-0.61 | -0.0014745 | -0.00619 | -0.01845
-0.6 | -0.0014675 | -0.005775 | -0.0182
-0.59 | -0.0013565 | -0.005185 | -0.01665
-0.58 | -0.0013705 | -0.00509 | -0.01687
-0.57 | -0.001215 | -0.004795 | -0.014835
-0.56 | -0.001206 | -0.00458 | -0.015485
-0.55 | -0.0011045 | -0.00486 | -0.01653
-0.54 | -0.001048 | -0.00434 | -0.013775
-0.53 | -0.001032 | -0.003875 | -0.01401
-0.52 | -0.000874 | -0.00352 | -0.01427
-0.51 | -0.0008125 | -0.003415 | -0.01149
-0.5 | -0.000804 | -0.00354 | -0.011055
-0.49 | -0.000684 | -0.003095 | -0.010465
-0.48 | -0.0005625 | -0.00268 | -0.00939
-0.47 | -0.000433 | -0.002355 | -0.00751
-0.46 | -0.000251 | -0.001595 | -0.006055
-0.45 | 5e-06 | -0.001075 | -0.003575
-0.44 | 0.000326 | -8.5e-05 | 0.001135
-0.43 | 0.000659 | 0.00197 | 0.006055
-0.42 | 0.0011925 | 0.00382 | 0.012845
-0.41 | 0.001976 | 0.00589 | 0.02046
-0.4 | 0.003043 | 0.009565 | 0.033355
-0.39 | 0.004484 | 0.01432 | 0.05122
-0.38 | 0.0063945 | 0.02059 | 0.079115
-0.37 | 0.009006 | 0.029835 | 0.11208
-0.36 | 0.014371 | 0.042315 | 0.1559
-0.35 | 0.019953 | 0.05937 | 0.2223
-0.34 | 0.025515 | 0.082855 | 0.31075
-0.33 | 0.03509 | 0.11487 | 0.4328
-0.32 | 0.048165 | 0.16783 | 0.60945
-0.31 | 0.06741 | 0.230255 | 0.8424
-0.3 | 0.093115 | 0.3069 | 1.1879
-0.29 | 0.12763 | 0.42305 | 1.6576
-0.28 | 0.18948 | 0.58655 | 2.2037
-0.27 | 0.25715 | 0.8048 | 3.0615
-0.26 | 0.3347 | 1.0808 | 4.2025
-0.25 | 0.45635 | 1.52625 | 5.6965
-0.24 | 0.62465 | 2.07895 | 7.7545
-0.23 | 0.85005 | 2.741 | 10.2905
-0.22 | 1.14645 | 3.6725 | 13.8605
-0.21 | 1.60515 | 4.983 | 18.9385
-0.2 | 2.1756 | 6.7355 | 25.17
-0.19 | 2.892 | 9.1035 | 33.18
-0.18 | 3.867 | 12.152 | 43.775
-0.17 | 5.1525 | 15.907 | 56.205
-0.16 | 6.8985 | 21.1295 | 72.21
-0.15 | 9.251 | 27.855 | 93.965
-0.14 | 12.254 | 36.475 | 119.255
-0.13 | 16.2365 | 47.355 | 146.64
-0.12 | 21.3645 | 60.72 | 180.1
-0.11 | 27.935 | 77.615 | 215.5
-0.1 | 36.325 | 98.9 | 258.45
-0.09 | 47.12 | 123.535 | 305.95
-0.08 | 59.74 | 151.59 | 353.1
-0.07 | 74.67 | 186.2 | 403.25
-0.06 | 94.7 | 223.45 | 450.1
-0.05 | 113.7 | 265.7 | 502.3
-0.04 | 138.03 | 312.65 | 556.4
-0.03 | 169.6 | 359.45 | 607.65
-0.02 | 199.75 | 412.4 | 652.6
-0.01 | 231.85 | 467.85 | 709.85
0 | 266.9 | 518.25 | 757.75
0.01 | 300.5 | 565.45 | 788.5
0.02 | 335.5 | 621.7 | 843
0.03 | 370.6 | 667.4 | 883
0.04 | 398.85 | 710.25 | 904
0.05 | 427.45 | 753.6 | 946.5
0.06 | 455.4 | 800 | 987.5
0.07 | 472.3 | 843 | 1010.5
0.08 | 487.95 | 869 | 1043
0.09 | 503.2 | 903.5 | 1054
0.1 | 503.3 | 933 | 1072.5
0.11 | 507.6 | 971 | 1114
0.12 | 516 | 996 | 1125.5
0.13 | 506.5 | 1011 | 1134
0.14 | 495 | 1028.5 | 1143.5
0.15 | 487.5 | 1048 | 1165
0.16 | 477.5 | 1072.5 | 1182
0.17 | 459 | 1081 | 1179
0.18 | 443.5 | 1088 | 1180
0.19 | 424.5 | 1095.5 | 1192
0.2 | 404.5 | 1117.5 | 1207
0.21 | 386 | 1127.5 | 1209
0.22 | 360.5 | 1127.5 | 1209
0.23 | 344.5 | 1137 | 1195.5
0.24 | 329.5 | 1128 | 1202
0.25 | 315.5 | 1131.5 | 1216.5
0.26 | 284.5 | 1137.5 | 1200
0.27 | 265.5 | 1127 | 1198
0.28 | 261.5 | 1125.5 | 1188.5
0.29 | 254.5 | 1127.5 | 1185.5
0.3 | 232 | 1123 | 1187.5
0.31 | 203.5 | 1106.5 | 1170.5
0.32 | 193.5 | 1102.5 | 1159.5
0.33 | 190.5 | 1092 | 1150
0.34 | 197.5 | 1080.5 | 1141.5
0.35 | 166.5 | 1075.5 | 1126.5
0.36 | 135.5 | 1058 | 1121
0.37 | 146 | 1047.5 | 1101
0.38 | 140.5 | 1024 | 1082
0.39 | 137.5 | 1002 | 1073.5
0.4 | 121 | 991.5 | 1049
0.41 | 102.5 | 974 | 1045.5
0.42 | 110 | 954 | 1022
0.43 | 112.5 | 928.5 | 997.5
0.44 | 101 | 903.5 | 985
0.45 | 82 | 884 | 963
0.46 | 82.5 | 855.5 | 935.5
0.47 | 87.5 | 826.5 | 905.5
0.48 | 94.5 | 804.5 | 880
0.49 | 70 | 775.5 | 870
0.5 | 39 | 758 | 880