## IDS-VDS Characteristic (mA-mm)
VGS (V) | VDS = 0.100 V | VDS = 0.500 V | VDS = 0.900 V
-0.75 | 0.0006009 | 0.002571 | 0.008698
-0.74 | 0.0005708 | 0.0024777 | 0.008466
-0.73 | 0.0005474 | 0.0023885 | 0.00821
-0.72 | 0.0005211 | 0.0022866 | 0.007955
-0.71 | 0.00049447 | 0.0022115 | 0.007713
-0.7 | 0.00047537 | 0.0021292 | 0.007489
-0.69 | 0.00045246 | 0.0020477 | 0.00725
-0.68 | 0.00042783 | 0.0019734 | 0.007005
-0.67 | 0.0004115 | 0.0019245 | 0.006824
-0.66 | 0.00039388 | 0.0018457 | 0.00658
-0.65 | 0.00037792 | 0.0017872 | 0.006386
-0.64 | 0.00036043 | 0.0017184 | 0.006148
-0.63 | 0.00034367 | 0.0016466 | 0.006011
-0.62 | 0.00032871 | 0.0015786 | 0.005857
-0.61 | 0.00031258 | 0.0015178 | 0.005617
-0.6 | 0.00029635 | 0.0014651 | 0.005443
-0.59 | 0.00028284 | 0.0014128 | 0.005277
-0.58 | 0.00026765 | 0.0013504 | 0.00511
-0.57 | 0.00025922 | 0.0013039 | 0.0049144
-0.56 | 0.00024592 | 0.0012561 | 0.0047788
-0.55 | 0.00023391 | 0.0012087 | 0.0046329
-0.54 | 0.00022283 | 0.0011653 | 0.004509
-0.53 | 0.00021121 | 0.0011295 | 0.0043428
-0.52 | 0.00020128 | 0.001084 | 0.0042052
-0.51 | 0.00019282 | 0.0010487 | 0.0040882
-0.5 | 0.00018562 | 0.0010074 | 0.0039603
-0.49 | 0.0001786 | 0.0009793 | 0.0038717
-0.48 | 0.00017275 | 0.0009507 | 0.0037505
-0.47 | 0.00016577 | 0.0009248 | 0.0036591
-0.46 | 0.00016456 | 0.0009062 | 0.0036031
-0.45 | 0.00016197 | 0.0008954 | 0.0035511
-0.44 | 0.00016534 | 0.0008903 | 0.0035472
-0.43 | 0.0001701 | 0.0009018 | 0.0035898
-0.42 | 0.00018109 | 0.0009328 | 0.0037023
-0.41 | 0.00019707 | 0.0009842 | 0.0038573
-0.4 | 0.00022413 | 0.0010714 | 0.0041687
-0.39 | 0.00026301 | 0.0011975 | 0.0046139
-0.38 | 0.0003184 | 0.0013791 | 0.0052868
-0.37 | 0.00039782 | 0.0016369 | 0.006305
-0.36 | 0.00050975 | 0.0020186 | 0.007652
-0.35 | 0.0006992 | 0.0025394 | 0.009615
-0.34 | 0.0009278 | 0.0032812 | 0.012407
-0.33 | 0.0012427 | 0.0042868 | 0.016277
-0.32 | 0.0016772 | 0.005781 | 0.021662
-0.31 | 0.0022662 | 0.007739 | 0.029236
-0.3 | 0.0030997 | 0.010471 | 0.039872
-0.29 | 0.004229 | 0.014251 | 0.054714
-0.28 | 0.005854 | 0.019437 | 0.07469
-0.27 | 0.00804 | 0.026579 | 0.10245
-0.26 | 0.010993 | 0.036384 | 0.13957
-0.25 | 0.015029 | 0.04956 | 0.19085
-0.24 | 0.020439 | 0.0688 | 0.26083
-0.23 | 0.027991 | 0.09326 | 0.35438
-0.22 | 0.038108 | 0.12666 | 0.48061
-0.21 | 0.051846 | 0.17076 | 0.6518
-0.2 | 0.07247 | 0.23193 | 0.8799
-0.19 | 0.09799 | 0.3132 | 1.1833
-0.18 | 0.13286 | 0.42278 | 1.5815
-0.17 | 0.17905 | 0.56897 | 2.0997
-0.16 | 0.24107 | 0.7584 | 2.7744
-0.15 | 0.32319 | 1.0092 | 3.6396
-0.14 | 0.43446 | 1.3389 | 4.7253
-0.13 | 0.5793 | 1.7687 | 6.116
-0.12 | 0.7702 | 2.3274 | 7.798
-0.11 | 1.023 | 3.0465 | 9.845
-0.1 | 1.3432 | 3.9473 | 12.276
-0.09 | 1.7735 | 5.0812 | 15.188
-0.08 | 2.3161 | 6.499 | 18.51
-0.07 | 2.9977 | 8.219 | 22.359
-0.06 | 3.8665 | 10.31 | 26.704
-0.05 | 4.9352 | 12.837 | 31.496
-0.04 | 6.212 | 15.738 | 36.896
-0.03 | 7.784 | 19.17 | 42.743
-0.02 | 9.653 | 23.113 | 49.103
-0.01 | 11.833 | 27.554 | 55.926
0 | 14.416 | 32.514 | 63.42
0.01 | 17.292 | 38.059 | 71.03
0.02 | 20.472 | 44.016 | 79.17
0.03 | 24.067 | 50.507 | 87.86
0.04 | 27.928 | 57.34 | 96.78
0.05 | 32.096 | 64.78 | 106.05
0.06 | 36.508 | 72.49 | 115.54
0.07 | 41.194 | 80.67 | 125.55
0.08 | 45.993 | 89.25 | 135.69
0.09 | 50.913 | 98.04 | 146.13
0.1 | 55.887 | 107.29 | 156.65
0.11 | 60.85 | 116.75 | 167.53
0.12 | 65.92 | 126.33 | 178.65
0.13 | 70.97 | 136.37 | 189.76
0.14 | 76 | 146.49 | 201.22
0.15 | 80.91 | 156.81 | 212.42
0.16 | 85.69 | 167.47 | 224.22
0.17 | 90.18 | 177.99 | 235.92
0.18 | 94.53 | 188.82 | 247.58
0.19 | 98.74 | 199.63 | 259.38
0.2 | 102.91 | 210.63 | 271.21
0.21 | 106.81 | 221.71 | 283.35
0.22 | 110.58 | 232.84 | 295.26
0.23 | 113.93 | 243.98 | 307.12
0.24 | 117.17 | 255.24 | 319
0.25 | 120.28 | 266.52 | 331
0.26 | 123.27 | 277.56 | 342.96
0.27 | 126.05 | 288.86 | 354.83
0.28 | 128.77 | 300.06 | 366.74
0.29 | 131.33 | 311.14 | 378.23
0.3 | 133.34 | 322.39 | 390.22
0.31 | 135.41 | 333.32 | 401.88
0.32 | 137.59 | 344.34 | 413.43
0.33 | 139.55 | 355.32 | 425.07
0.34 | 141.48 | 366.07 | 436.24
0.35 | 142.74 | 376.61 | 447.54
0.36 | 144.27 | 387.18 | 458.69
0.37 | 146.05 | 397.69 | 469.81
0.38 | 147.45 | 407.94 | 480.64
0.39 | 148.66 | 418.04 | 491.41
0.4 | 149.7 | 427.78 | 501.88
0.41 | 150.94 | 437.58 | 512.34
0.42 | 152.21 | 447.3 | 522.67
0.43 | 153.38 | 456.6 | 532.64
0.44 | 153.93 | 465.81 | 542.59
0.45 | 154.84 | 474.44 | 552.27
0.46 | 155.94 | 483.27 | 561.86
0.47 | 156.65 | 491.67 | 570.7
0.48 | 157.63 | 499.83 | 580
0.49 | 158.02 | 507.58 | 588.7
0.5 | 158.97 | 515.22 | 597.6

## Tranconductance (mS-mm)
VGS (V) | VDS = 0.100 V | VDS = 0.500 V | VDS = 0.900 V
-0.75 | -0.00301 | -0.00933 | -0.0232
-0.74 | -0.002675 | -0.009125 | -0.0244
-0.73 | -0.002485 | -0.009555 | -0.02555
-0.72 | -0.0026465 | -0.00885 | -0.02485
-0.71 | -0.0022865 | -0.00787 | -0.0233
-0.7 | -0.0021005 | -0.00819 | -0.02315
-0.69 | -0.002377 | -0.00779 | -0.0242
-0.68 | -0.002048 | -0.00616 | -0.0213
-0.67 | -0.0016975 | -0.006385 | -0.02125
-0.66 | -0.001679 | -0.006865 | -0.0219
-0.65 | -0.0016725 | -0.006365 | -0.0216
-0.64 | -0.0017125 | -0.00703 | -0.01875
-0.63 | -0.001586 | -0.00699 | -0.01455
-0.62 | -0.0015545 | -0.00644 | -0.0197
-0.61 | -0.001618 | -0.005675 | -0.0207
-0.6 | -0.001487 | -0.00525 | -0.017
-0.59 | -0.001435 | -0.005735 | -0.01665
-0.58 | -0.001181 | -0.005445 | -0.01813
-0.57 | -0.0010865 | -0.004715 | -0.01656
-0.56 | -0.0012655 | -0.00476 | -0.014075
-0.55 | -0.0011545 | -0.00454 | -0.01349
-0.54 | -0.001135 | -0.00396 | -0.014505
-0.53 | -0.0010775 | -0.004065 | -0.01519
-0.52 | -0.0009195 | -0.00404 | -0.01273
-0.51 | -0.000783 | -0.00383 | -0.012245
-0.5 | -0.000711 | -0.00347 | -0.010825
-0.49 | -0.0006435 | -0.002835 | -0.01049
-0.48 | -0.0006415 | -0.002725 | -0.01063
-0.47 | -0.0004095 | -0.002225 | -0.00737
-0.46 | -0.00019 | -0.00147 | -0.0054
-0.45 | 3.9e-05 | -0.000795 | -0.002795
-0.44 | 0.0004065 | 0.00032 | 0.001935
-0.43 | 0.0007875 | 0.002125 | 0.007755
-0.42 | 0.0013485 | 0.00412 | 0.013375
-0.41 | 0.002152 | 0.00693 | 0.02332
-0.4 | 0.003297 | 0.010665 | 0.03783
-0.39 | 0.0047135 | 0.015385 | 0.055905
-0.38 | 0.0067405 | 0.02197 | 0.084555
-0.37 | 0.0095675 | 0.031975 | 0.11826
-0.36 | 0.015069 | 0.045125 | 0.1655
-0.35 | 0.0209025 | 0.06313 | 0.23775
-0.34 | 0.027175 | 0.08737 | 0.3331
-0.33 | 0.03747 | 0.12499 | 0.46275
-0.32 | 0.051175 | 0.17261 | 0.64795
-0.31 | 0.071125 | 0.2345 | 0.9105
-0.3 | 0.09814 | 0.3256 | 1.2739
-0.29 | 0.137715 | 0.4483 | 1.7409
-0.28 | 0.19055 | 0.6164 | 2.3868
-0.27 | 0.25695 | 0.84735 | 3.244
-0.26 | 0.34945 | 1.14905 | 4.42
-0.25 | 0.4723 | 1.6208 | 6.063
-0.24 | 0.6481 | 2.185 | 8.1765
-0.23 | 0.88345 | 2.893 | 10.989
-0.22 | 1.19275 | 3.875 | 14.871
-0.21 | 1.7181 | 5.2635 | 19.9645
-0.2 | 2.3072 | 7.122 | 26.575
-0.19 | 3.0195 | 9.5425 | 35.08
-0.18 | 4.053 | 12.7885 | 45.82
-0.17 | 5.4105 | 16.781 | 59.645
-0.16 | 7.207 | 22.0115 | 76.995
-0.15 | 9.6695 | 29.025 | 97.545
-0.14 | 12.8055 | 37.975 | 123.82
-0.13 | 16.787 | 49.425 | 153.635
-0.12 | 22.185 | 63.89 | 186.45
-0.11 | 28.65 | 80.995 | 223.9
-0.1 | 37.525 | 101.735 | 267.15
-0.09 | 48.645 | 127.585 | 311.7
-0.08 | 61.21 | 156.89 | 358.55
-0.07 | 77.52 | 190.55 | 409.7
-0.06 | 96.875 | 230.9 | 456.85
-0.05 | 117.275 | 271.4 | 509.6
-0.04 | 142.44 | 316.65 | 562.35
-0.03 | 172.05 | 368.75 | 610.35
-0.02 | 202.45 | 419.2 | 659.15
-0.01 | 238.15 | 470.05 | 715.85
0 | 272.95 | 525.25 | 755.2
0.01 | 302.8 | 575.1 | 787.5
0.02 | 338.75 | 622.4 | 841.5
0.03 | 372.8 | 666.2 | 880.5
0.04 | 401.45 | 713.65 | 909.5
0.05 | 429 | 757.5 | 938
0.06 | 454.9 | 794.5 | 975
0.07 | 474.25 | 838 | 1007.5
0.08 | 485.95 | 868.5 | 1029
0.09 | 494.7 | 902 | 1048
0.1 | 496.85 | 935.5 | 1070
0.11 | 501.65 | 952 | 1100
0.12 | 506 | 981 | 1111.5
0.13 | 504 | 1008 | 1128.5
0.14 | 497 | 1022 | 1133
0.15 | 484.5 | 1049 | 1150
0.16 | 463.5 | 1059 | 1175
0.17 | 442 | 1067.5 | 1168
0.18 | 428 | 1082 | 1173
0.19 | 419 | 1090.5 | 1181.5
0.2 | 403.5 | 1104 | 1198.5
0.21 | 383.5 | 1110.5 | 1202.5
0.22 | 356 | 1113.5 | 1188.5
0.23 | 329.5 | 1120 | 1187
0.24 | 317.5 | 1127 | 1194
0.25 | 305 | 1116 | 1198
0.26 | 288.5 | 1117 | 1191.5
0.27 | 275 | 1125 | 1189
0.28 | 264 | 1114 | 1170
0.29 | 228.5 | 1116.5 | 1174
0.3 | 204 | 1109 | 1182.5
0.31 | 212.5 | 1097.5 | 1160.5
0.32 | 207 | 1100 | 1159.5
0.33 | 194.5 | 1086.5 | 1140.5
0.34 | 159.5 | 1064.5 | 1123.5
0.35 | 139.5 | 1055.5 | 1122.5
0.36 | 165.5 | 1054 | 1113.5
0.37 | 159 | 1038 | 1097.5
0.38 | 130.5 | 1017.5 | 1080
0.39 | 112.5 | 992 | 1062
0.4 | 114 | 977 | 1046.5
0.41 | 125.5 | 976 | 1039.5
0.42 | 122 | 951 | 1015
0.43 | 86 | 925.5 | 996
0.44 | 73 | 892 | 981.5
0.45 | 100.5 | 873 | 963.5
0.46 | 90.5 | 861.5 | 921.5
0.47 | 84.5 | 828 | 907
0.48 | 68.5 | 795.5 | 900
0.49 | 67 | 769.5 | 880
0.5 | 95 | 764 | 890