## IDS-VDS Characteristic (mA-mm)
VGS (V) | VDS = 0.100 V | VDS = 0.500 V | VDS = 0.900 V
-0.75 | 0.0006315 | 0.0026237 | 0.008596
-0.74 | 0.0006015 | 0.0025455 | 0.00842
-0.73 | 0.0005663 | 0.0024482 | 0.008142
-0.72 | 0.000542 | 0.0023518 | 0.00794
-0.71 | 0.0005152 | 0.0022711 | 0.007667
-0.7 | 0.00049447 | 0.0021817 | 0.007484
-0.69 | 0.00047099 | 0.0021068 | 0.007263
-0.68 | 0.00045118 | 0.0020319 | 0.007059
-0.67 | 0.00043232 | 0.0019486 | 0.006853
-0.66 | 0.00041344 | 0.0018779 | 0.006601
-0.65 | 0.00039979 | 0.0018276 | 0.006441
-0.64 | 0.00038194 | 0.0017582 | 0.006246
-0.63 | 0.00036202 | 0.0016924 | 0.006053
-0.62 | 0.000345 | 0.0016374 | 0.005835
-0.61 | 0.00032926 | 0.0015651 | 0.005656
-0.6 | 0.00031469 | 0.0015251 | 0.005498
-0.59 | 0.0002988 | 0.0014627 | 0.005345
-0.58 | 0.00028646 | 0.0014052 | 0.005151
-0.57 | 0.00027475 | 0.0013634 | 0.0049999
-0.56 | 0.00026127 | 0.0013048 | 0.0048405
-0.55 | 0.00024851 | 0.0012596 | 0.0046881
-0.54 | 0.00023385 | 0.001219 | 0.0045828
-0.53 | 0.00022337 | 0.0011825 | 0.0044384
-0.52 | 0.00021378 | 0.0011338 | 0.0042656
-0.51 | 0.00020489 | 0.0010953 | 0.0041549
-0.5 | 0.0001967 | 0.0010643 | 0.00404
-0.49 | 0.00018873 | 0.0010329 | 0.0039348
-0.48 | 0.00018326 | 0.0010003 | 0.0038718
-0.47 | 0.00017757 | 0.0009855 | 0.00379
-0.46 | 0.00017411 | 0.0009592 | 0.0037143
-0.45 | 0.00017331 | 0.0009507 | 0.0036765
-0.44 | 0.00017359 | 0.0009586 | 0.0037097
-0.43 | 0.00017993 | 0.0009648 | 0.0037509
-0.42 | 0.00019209 | 0.0009982 | 0.0038886
-0.41 | 0.00020908 | 0.0010536 | 0.0040733
-0.4 | 0.0002388 | 0.0011465 | 0.0043953
-0.39 | 0.00028035 | 0.0012881 | 0.0049017
-0.38 | 0.00034024 | 0.0014877 | 0.0056322
-0.37 | 0.00042404 | 0.0017763 | 0.006782
-0.36 | 0.00054367 | 0.002189 | 0.008291
-0.35 | 0.000749 | 0.0027621 | 0.010423
-0.34 | 0.0009898 | 0.0035547 | 0.013538
-0.33 | 0.0013207 | 0.0046772 | 0.017831
-0.32 | 0.001778 | 0.006353 | 0.023667
-0.31 | 0.0024114 | 0.008484 | 0.032062
-0.3 | 0.0032922 | 0.011428 | 0.043631
-0.29 | 0.0044851 | 0.015547 | 0.05956
-0.28 | 0.006349 | 0.021146 | 0.08146
-0.27 | 0.008668 | 0.028965 | 0.11142
-0.26 | 0.011828 | 0.039465 | 0.15172
-0.25 | 0.016047 | 0.053942 | 0.20783
-0.24 | 0.021859 | 0.07435 | 0.28038
-0.23 | 0.029851 | 0.10047 | 0.38419
-0.22 | 0.040718 | 0.13618 | 0.52007
-0.21 | 0.055254 | 0.18478 | 0.7003
-0.2 | 0.0763 | 0.24977 | 0.9438
-0.19 | 0.10319 | 0.3379 | 1.2697
-0.18 | 0.13995 | 0.4521 | 1.6848
-0.17 | 0.1884 | 0.6113 | 2.2412
-0.16 | 0.25325 | 0.8093 | 2.9436
-0.15 | 0.33925 | 1.0743 | 3.8535
-0.14 | 0.4547 | 1.43 | 4.9983
-0.13 | 0.6057 | 1.8842 | 6.429
-0.12 | 0.8059 | 2.4632 | 8.176
-0.11 | 1.0641 | 3.2077 | 10.286
-0.1 | 1.4068 | 4.1601 | 12.825
-0.09 | 1.8458 | 5.3475 | 15.723
-0.08 | 2.4013 | 6.806 | 19.158
-0.07 | 3.1112 | 8.553 | 23.094
-0.06 | 3.977 | 10.715 | 27.437
-0.05 | 5.081 | 13.282 | 32.376
-0.04 | 6.371 | 16.327 | 37.762
-0.03 | 7.956 | 19.805 | 43.594
-0.02 | 9.839 | 23.688 | 49.994
-0.01 | 12.073 | 28.166 | 56.845
0 | 14.621 | 33.272 | 64.31
0.01 | 17.471 | 38.728 | 71.97
0.02 | 20.688 | 44.567 | 80.09
0.03 | 24.219 | 51.142 | 88.65
0.04 | 28.078 | 57.88 | 97.55
0.05 | 32.224 | 65.28 | 106.77
0.06 | 36.6 | 73.02 | 116.13
0.07 | 41.213 | 81.11 | 126.09
0.08 | 45.97 | 89.7 | 136.21
0.09 | 50.849 | 98.36 | 146.45
0.1 | 55.8 | 107.45 | 157.09
0.11 | 60.7 | 116.83 | 167.6
0.12 | 65.81 | 126.5 | 178.71
0.13 | 70.85 | 136.27 | 189.69
0.14 | 75.74 | 146.23 | 200.94
0.15 | 80.5 | 156.45 | 212.2
0.16 | 85.13 | 166.98 | 223.68
0.17 | 89.65 | 177.4 | 235.24
0.18 | 94.08 | 187.94 | 246.77
0.19 | 98.35 | 198.83 | 258.4
0.2 | 102.3 | 209.57 | 269.97
0.21 | 105.97 | 220.57 | 281.96
0.22 | 109.61 | 231.73 | 293.69
0.23 | 112.96 | 242.47 | 305.47
0.24 | 116.43 | 253.57 | 317.42
0.25 | 119.47 | 264.73 | 329.09
0.26 | 122.34 | 275.8 | 340.91
0.27 | 124.89 | 286.85 | 352.7
0.28 | 127.46 | 297.85 | 364.3
0.29 | 129.82 | 308.92 | 376.02
0.3 | 132.28 | 319.92 | 387.62
0.31 | 134.41 | 330.82 | 399.19
0.32 | 136.39 | 341.52 | 410.66
0.33 | 138.17 | 352.34 | 422.05
0.34 | 139.83 | 363.07 | 433.2
0.35 | 141.59 | 373.62 | 444.34
0.36 | 143.2 | 384.05 | 455.37
0.37 | 144.35 | 394.26 | 466.39
0.38 | 145.85 | 404.51 | 477.27
0.39 | 146.94 | 414.49 | 487.74
0.4 | 148.37 | 424.27 | 498.27
0.41 | 149.5 | 433.9 | 508.61
0.42 | 150.45 | 443.43 | 518.88
0.43 | 151.42 | 452.64 | 528.95
0.44 | 152.43 | 461.76 | 538.68
0.45 | 153.4 | 470.58 | 548.33
0.46 | 154.27 | 479.12 | 557.92
0.47 | 155.04 | 487.5 | 567.14
0.48 | 155.67 | 495.54 | 575.8
0.49 | 156.58 | 503.37 | 584.8
0.5 | 157.2 | 510.92 | 593.6

## Tranconductance (mS-mm)
VGS (V) | VDS = 0.100 V | VDS = 0.500 V | VDS = 0.900 V
-0.75 | -0.003 | -0.00782 | -0.0176
-0.74 | -0.00326 | -0.008775 | -0.0227
-0.73 | -0.002975 | -0.009685 | -0.024
-0.72 | -0.002555 | -0.008855 | -0.02375
-0.71 | -0.0023765 | -0.008505 | -0.0228
-0.7 | -0.0022105 | -0.008215 | -0.0202
-0.69 | -0.0021645 | -0.00749 | -0.02125
-0.68 | -0.0019335 | -0.00791 | -0.0205
-0.67 | -0.001887 | -0.0077 | -0.0229
-0.66 | -0.0016265 | -0.00605 | -0.0206
-0.65 | -0.001575 | -0.005985 | -0.01775
-0.64 | -0.0018885 | -0.00676 | -0.0194
-0.63 | -0.001847 | -0.00604 | -0.02055
-0.62 | -0.001638 | -0.006365 | -0.01985
-0.61 | -0.0015155 | -0.005615 | -0.01685
-0.6 | -0.001523 | -0.00512 | -0.01555
-0.59 | -0.0014115 | -0.005995 | -0.01735
-0.58 | -0.0012025 | -0.004965 | -0.017255
-0.57 | -0.0012595 | -0.00502 | -0.015525
-0.56 | -0.001312 | -0.00519 | -0.01559
-0.55 | -0.001371 | -0.00429 | -0.012885
-0.54 | -0.001257 | -0.003855 | -0.012485
-0.53 | -0.0010035 | -0.00426 | -0.01586
-0.52 | -0.000924 | -0.00436 | -0.014175
-0.51 | -0.000854 | -0.003475 | -0.01128
-0.5 | -0.000808 | -0.00312 | -0.011005
-0.49 | -0.000672 | -0.0032 | -0.00841
-0.48 | -0.000558 | -0.00237 | -0.00724
-0.47 | -0.0004575 | -0.002055 | -0.007875
-0.46 | -0.000213 | -0.00174 | -0.005675
-0.45 | -2.6e-05 | -3e-05 | -0.00023
-0.44 | 0.000331 | 0.000705 | 0.00372
-0.43 | 0.000925 | 0.00198 | 0.008945
-0.42 | 0.0014575 | 0.00444 | 0.01612
-0.41 | 0.0023355 | 0.007415 | 0.025335
-0.4 | 0.0035635 | 0.011725 | 0.04142
-0.39 | 0.005072 | 0.01706 | 0.061845
-0.38 | 0.0071845 | 0.02441 | 0.094015
-0.37 | 0.0101715 | 0.035065 | 0.13294
-0.36 | 0.016248 | 0.04929 | 0.18205
-0.35 | 0.0223065 | 0.068285 | 0.26235
-0.34 | 0.028585 | 0.095755 | 0.3704
-0.33 | 0.03941 | 0.139915 | 0.50645
-0.32 | 0.054535 | 0.19034 | 0.71155
-0.31 | 0.07571 | 0.25375 | 0.9982
-0.3 | 0.103685 | 0.35315 | 1.3749
-0.29 | 0.15284 | 0.4859 | 1.89145
-0.28 | 0.209145 | 0.6709 | 2.593
-0.27 | 0.27395 | 0.91595 | 3.513
-0.26 | 0.36895 | 1.24885 | 4.8205
-0.25 | 0.50155 | 1.74425 | 6.433
-0.24 | 0.6902 | 2.3264 | 8.818
-0.23 | 0.94295 | 3.0915 | 11.9845
-0.22 | 1.27015 | 4.2155 | 15.8055
-0.21 | 1.7791 | 5.6795 | 21.1865
-0.2 | 2.3968 | 7.656 | 28.47
-0.19 | 3.1825 | 10.1165 | 37.05
-0.18 | 4.2605 | 13.67 | 48.575
-0.17 | 5.665 | 17.86 | 62.94
-0.16 | 7.5425 | 23.15 | 80.615
-0.15 | 10.0725 | 31.035 | 102.735
-0.14 | 13.3225 | 40.495 | 128.775
-0.13 | 17.56 | 51.66 | 158.885
-0.12 | 22.92 | 66.175 | 192.85
-0.11 | 30.045 | 84.845 | 232.45
-0.1 | 39.085 | 106.99 | 271.85
-0.09 | 49.725 | 132.295 | 316.65
-0.08 | 63.27 | 160.275 | 368.55
-0.07 | 78.785 | 195.45 | 413.95
-0.06 | 98.49 | 236.45 | 464.1
-0.05 | 119.7 | 280.6 | 516.25
-0.04 | 143.75 | 326.15 | 560.9
-0.03 | 173.4 | 368.05 | 611.6
-0.02 | 205.85 | 418.05 | 662.55
-0.01 | 239.1 | 479.2 | 715.8
0 | 269.9 | 528.1 | 756.25
0.01 | 303.35 | 564.75 | 789
0.02 | 337.4 | 620.7 | 834
0.03 | 369.5 | 665.65 | 873
0.04 | 400.25 | 706.9 | 906
0.05 | 426.1 | 757 | 929
0.06 | 449.45 | 791.5 | 966
0.07 | 468.5 | 834 | 1004
0.08 | 481.8 | 862.5 | 1018
0.09 | 491.5 | 887.5 | 1044
0.1 | 492.55 | 923.5 | 1057.5
0.11 | 500.5 | 952.5 | 1081
0.12 | 507.5 | 972 | 1104.5
0.13 | 496.5 | 986.5 | 1111.5
0.14 | 482.5 | 1009 | 1125.5
0.15 | 469.5 | 1037.5 | 1137
0.16 | 457.5 | 1047.5 | 1152
0.17 | 447.5 | 1048 | 1154.5
0.18 | 435 | 1071.5 | 1158
0.19 | 411 | 1081.5 | 1160
0.2 | 381 | 1087 | 1178
0.21 | 365.5 | 1108 | 1186
0.22 | 349.5 | 1095 | 1175.5
0.23 | 341 | 1092 | 1186.5
0.24 | 325.5 | 1113 | 1181
0.25 | 295.5 | 1111.5 | 1174.5
0.26 | 271 | 1106 | 1180.5
0.27 | 256 | 1102.5 | 1169.5
0.28 | 246.5 | 1103.5 | 1166
0.29 | 241 | 1103.5 | 1166
0.3 | 229.5 | 1095 | 1158.5
0.31 | 205.5 | 1080 | 1152
0.32 | 188 | 1076 | 1143
0.33 | 172 | 1077.5 | 1127
0.34 | 171 | 1064 | 1114.5
0.35 | 168.5 | 1049 | 1108.5
0.36 | 138 | 1032 | 1102.5
0.37 | 132.5 | 1023 | 1095
0.38 | 129.5 | 1011.5 | 1067.5
0.39 | 126 | 988 | 1050
0.4 | 128 | 970.5 | 1043.5
0.41 | 104 | 958 | 1030.5
0.42 | 96 | 937 | 1017
0.43 | 99 | 916.5 | 990
0.44 | 99 | 897 | 969
0.45 | 92 | 868 | 962
0.46 | 82 | 846 | 940.5
0.47 | 70 | 821 | 894
0.48 | 77 | 793.5 | 883
0.49 | 76.5 | 769 | 890
0.5 | 62 | 755 | 880