## IDS-VDS Characteristic (mA-mm)
VGS (V) | VDS = 0.100 V | VDS = 0.500 V | VDS = 0.900 V
-0.75 | 0.0006079 | 0.0025812 | 0.008721
-0.74 | 0.0005826 | 0.0024842 | 0.008434
-0.73 | 0.0005534 | 0.0023898 | 0.008181
-0.72 | 0.0005297 | 0.0022989 | 0.007929
-0.71 | 0.0005067 | 0.0022367 | 0.007667
-0.7 | 0.00048088 | 0.0021532 | 0.007447
-0.69 | 0.00046249 | 0.0020708 | 0.007248
-0.68 | 0.0004403 | 0.0019857 | 0.007038
-0.67 | 0.00041962 | 0.001916 | 0.006812
-0.66 | 0.00040062 | 0.0018455 | 0.006591
-0.65 | 0.00037867 | 0.0017758 | 0.006427
-0.64 | 0.00036285 | 0.0017197 | 0.006208
-0.63 | 0.00034705 | 0.001657 | 0.006014
-0.62 | 0.00033038 | 0.0015868 | 0.005833
-0.61 | 0.0003172 | 0.0015292 | 0.005608
-0.6 | 0.00030312 | 0.001477 | 0.005453
-0.59 | 0.00028774 | 0.00143 | 0.005293
-0.58 | 0.00027267 | 0.0013703 | 0.005101
-0.57 | 0.00025907 | 0.0013242 | 0.0049279
-0.56 | 0.00024587 | 0.0012703 | 0.0047892
-0.55 | 0.00023606 | 0.0012304 | 0.0046442
-0.54 | 0.00022484 | 0.0011854 | 0.0044845
-0.53 | 0.00021489 | 0.0011433 | 0.0043654
-0.52 | 0.00020586 | 0.0010962 | 0.0042436
-0.51 | 0.00019528 | 0.0010613 | 0.0041163
-0.5 | 0.00018912 | 0.0010308 | 0.0039917
-0.49 | 0.00018087 | 0.0010021 | 0.0038828
-0.48 | 0.00017415 | 0.0009681 | 0.0037929
-0.47 | 0.00016993 | 0.0009399 | 0.0036991
-0.46 | 0.00016607 | 0.0009216 | 0.0036825
-0.45 | 0.00016503 | 0.0009128 | 0.0036546
-0.44 | 0.00016708 | 0.000912 | 0.0036358
-0.43 | 0.00017269 | 0.0009219 | 0.0036853
-0.42 | 0.0001839 | 0.000957 | 0.0037897
-0.41 | 0.00020264 | 0.0010142 | 0.0039795
-0.4 | 0.00023005 | 0.001107 | 0.0043085
-0.39 | 0.00027135 | 0.0012378 | 0.0047797
-0.38 | 0.00033071 | 0.0014348 | 0.0055064
-0.37 | 0.00041305 | 0.001715 | 0.006618
-0.36 | 0.00053124 | 0.00212 | 0.008051
-0.35 | 0.0007332 | 0.0026794 | 0.010127
-0.34 | 0.0009733 | 0.0034705 | 0.013091
-0.33 | 0.0013025 | 0.0045529 | 0.017228
-0.32 | 0.0017508 | 0.006202 | 0.022915
-0.31 | 0.0023762 | 0.008303 | 0.030883
-0.3 | 0.003245 | 0.01117 | 0.042234
-0.29 | 0.0044276 | 0.01516 | 0.05774
-0.28 | 0.006256 | 0.020691 | 0.07864
-0.27 | 0.008556 | 0.028307 | 0.10747
-0.26 | 0.011644 | 0.038504 | 0.14711
-0.25 | 0.015848 | 0.052656 | 0.20017
-0.24 | 0.021606 | 0.07267 | 0.27391
-0.23 | 0.029481 | 0.09895 | 0.37103
-0.22 | 0.040124 | 0.13346 | 0.50423
-0.21 | 0.054349 | 0.18059 | 0.6838
-0.2 | 0.07553 | 0.24397 | 0.9182
-0.19 | 0.10207 | 0.33031 | 1.2313
-0.18 | 0.13809 | 0.44364 | 1.6511
-0.17 | 0.18569 | 0.5972 | 2.1827
-0.16 | 0.25063 | 0.7944 | 2.8713
-0.15 | 0.33608 | 1.0571 | 3.7508
-0.14 | 0.45036 | 1.4043 | 4.8792
-0.13 | 0.6019 | 1.8541 | 6.305
-0.12 | 0.7997 | 2.4316 | 8.02
-0.11 | 1.0589 | 3.1595 | 10.122
-0.1 | 1.3951 | 4.1036 | 12.638
-0.09 | 1.8362 | 5.2814 | 15.616
-0.08 | 2.3905 | 6.742 | 18.957
-0.07 | 3.0912 | 8.514 | 22.909
-0.06 | 3.9793 | 10.654 | 27.292
-0.05 | 5.0741 | 13.241 | 32.221
-0.04 | 6.358 | 16.248 | 37.747
-0.03 | 7.965 | 19.773 | 43.543
-0.02 | 9.867 | 23.682 | 50.112
-0.01 | 12.057 | 28.227 | 56.991
0 | 14.661 | 33.299 | 64.51
0.01 | 17.558 | 38.819 | 72.37
0.02 | 20.783 | 44.861 | 80.59
0.03 | 24.439 | 51.451 | 89.14
0.04 | 28.32 | 58.37 | 98.34
0.05 | 32.495 | 65.78 | 107.69
0.06 | 36.91 | 73.65 | 117.37
0.07 | 41.605 | 81.94 | 127.45
0.08 | 46.438 | 90.54 | 137.61
0.09 | 51.406 | 99.43 | 148.13
0.1 | 56.464 | 108.69 | 158.84
0.11 | 61.41 | 118.2 | 169.77
0.12 | 66.61 | 128.1 | 180.88
0.13 | 71.65 | 138.15 | 192.15
0.14 | 76.58 | 148.15 | 203.62
0.15 | 81.43 | 158.62 | 215.1
0.16 | 86.13 | 169.29 | 226.84
0.17 | 90.8 | 179.94 | 238.41
0.18 | 95.42 | 190.85 | 250.29
0.19 | 99.63 | 201.71 | 262.13
0.2 | 103.68 | 212.78 | 274.03
0.21 | 107.39 | 224.02 | 286.29
0.22 | 111.07 | 235.2 | 298
0.23 | 114.68 | 246.24 | 310.18
0.24 | 118.11 | 257.56 | 322.07
0.25 | 121.32 | 268.92 | 334.17
0.26 | 124.14 | 280.18 | 345.99
0.27 | 126.7 | 291.53 | 357.97
0.28 | 129.38 | 302.52 | 369.86
0.29 | 132 | 313.78 | 381.65
0.3 | 134.41 | 325.02 | 393.51
0.31 | 136.49 | 336.08 | 405.08
0.32 | 138.44 | 347.13 | 416.64
0.33 | 140.07 | 357.96 | 428.22
0.34 | 142.28 | 368.83 | 439.69
0.35 | 144.03 | 379.51 | 450.98
0.36 | 145.42 | 390.08 | 462
0.37 | 146.81 | 400.59 | 473.14
0.38 | 148.09 | 410.81 | 483.99
0.39 | 149.78 | 420.92 | 494.72
0.4 | 150.96 | 430.78 | 505.26
0.41 | 151.88 | 440.6 | 515.66
0.42 | 152.86 | 450.16 | 526
0.43 | 154.12 | 459.52 | 536.01
0.44 | 155.24 | 468.56 | 545.93
0.45 | 156.03 | 477.41 | 555.42
0.46 | 156.59 | 486.24 | 565.02
0.47 | 157.45 | 494.52 | 574.1
0.48 | 158.76 | 502.59 | 583
0.49 | 159.4 | 510.38 | 591.8
0.5 | 159.71 | 518.04 | 600.4

## Tranconductance (mS-mm)
VGS (V) | VDS = 0.100 V | VDS = 0.500 V | VDS = 0.900 V
-0.75 | -0.00253 | -0.0097 | -0.0287
-0.74 | -0.002725 | -0.00957 | -0.027
-0.73 | -0.002645 | -0.009265 | -0.02525
-0.72 | -0.002335 | -0.007655 | -0.0257
-0.71 | -0.002441 | -0.007285 | -0.0241
-0.7 | -0.0022105 | -0.008295 | -0.02095
-0.69 | -0.002029 | -0.008375 | -0.02045
-0.68 | -0.0021435 | -0.00774 | -0.0218
-0.67 | -0.001984 | -0.00701 | -0.02235
-0.66 | -0.0020475 | -0.00701 | -0.01925
-0.65 | -0.0018885 | -0.00629 | -0.01915
-0.64 | -0.001581 | -0.00594 | -0.02065
-0.63 | -0.0016235 | -0.006645 | -0.01875
-0.62 | -0.0014925 | -0.00639 | -0.0203
-0.61 | -0.001363 | -0.00549 | -0.019
-0.6 | -0.001473 | -0.00496 | -0.01575
-0.59 | -0.0015225 | -0.005335 | -0.0176
-0.58 | -0.0014335 | -0.00529 | -0.018255
-0.57 | -0.00134 | -0.005 | -0.01559
-0.56 | -0.0011505 | -0.00469 | -0.014185
-0.55 | -0.0010515 | -0.004245 | -0.015235
-0.54 | -0.0010585 | -0.004355 | -0.01394
-0.53 | -0.000949 | -0.00446 | -0.012045
-0.52 | -0.0009805 | -0.0041 | -0.012455
-0.51 | -0.000837 | -0.00327 | -0.012595
-0.5 | -0.0007205 | -0.00296 | -0.011675
-0.49 | -0.0007485 | -0.003135 | -0.00994
-0.48 | -0.000547 | -0.00311 | -0.009185
-0.47 | -0.000404 | -0.002325 | -0.00552
-0.46 | -0.000245 | -0.001355 | -0.002225
-0.45 | 5.05e-05 | -0.00048 | -0.002335
-0.44 | 0.000383 | 0.000455 | 0.001535
-0.43 | 0.000841 | 0.00225 | 0.007695
-0.42 | 0.0014975 | 0.004615 | 0.01471
-0.41 | 0.0023075 | 0.0075 | 0.02594
-0.4 | 0.0034355 | 0.01118 | 0.04001
-0.39 | 0.005033 | 0.01639 | 0.059895
-0.38 | 0.007085 | 0.02386 | 0.091915
-0.37 | 0.0100265 | 0.03426 | 0.12723
-0.36 | 0.0160075 | 0.04822 | 0.17545
-0.35 | 0.022103 | 0.067525 | 0.252
-0.34 | 0.028465 | 0.093675 | 0.35505
-0.33 | 0.038875 | 0.136575 | 0.4912
-0.32 | 0.053685 | 0.187505 | 0.68275
-0.31 | 0.07471 | 0.2484 | 0.96595
-0.3 | 0.10257 | 0.34285 | 1.34285
-0.29 | 0.15055 | 0.47605 | 1.8203
-0.28 | 0.20642 | 0.65735 | 2.4865
-0.27 | 0.2694 | 0.89065 | 3.4235
-0.26 | 0.3646 | 1.21745 | 4.635
-0.25 | 0.4981 | 1.7083 | 6.34
-0.24 | 0.68165 | 2.3147 | 8.543
-0.23 | 0.9259 | 3.0395 | 11.516
-0.22 | 1.2434 | 4.082 | 15.6385
-0.21 | 1.7703 | 5.5255 | 20.6985
-0.2 | 2.38605 | 7.486 | 27.375
-0.19 | 3.128 | 9.9835 | 36.645
-0.18 | 4.181 | 13.3445 | 47.57
-0.17 | 5.627 | 17.538 | 61.01
-0.16 | 7.5195 | 22.995 | 78.405
-0.15 | 9.9865 | 30.495 | 100.395
-0.14 | 13.291 | 39.85 | 127.71
-0.13 | 17.467 | 51.365 | 157.04
-0.12 | 22.85 | 65.27 | 190.85
-0.11 | 29.77 | 83.6 | 230.9
-0.1 | 38.865 | 106.095 | 274.7
-0.09 | 49.77 | 131.92 | 315.95
-0.08 | 62.75 | 161.63 | 364.65
-0.07 | 79.44 | 195.6 | 416.75
-0.06 | 99.145 | 236.35 | 465.6
-0.05 | 118.935 | 279.7 | 522.75
-0.04 | 144.545 | 326.6 | 566.1
-0.03 | 175.45 | 371.7 | 618.25
-0.02 | 204.6 | 422.7 | 672.4
-0.01 | 239.7 | 480.85 | 719.9
0 | 275.05 | 529.6 | 768.95
0.01 | 306.1 | 578.1 | 804
0.02 | 344.05 | 631.6 | 838.5
0.03 | 376.85 | 675.45 | 887.5
0.04 | 402.8 | 716.45 | 927.5
0.05 | 429.5 | 764 | 951.5
0.06 | 455.5 | 808 | 988
0.07 | 476.4 | 844.5 | 1012
0.08 | 490.05 | 874.5 | 1034
0.09 | 501.3 | 907.5 | 1061.5
0.1 | 500.2 | 938.5 | 1082
0.11 | 507.3 | 970.5 | 1102
0.12 | 512 | 997.5 | 1119
0.13 | 498.5 | 1002.5 | 1137
0.14 | 489 | 1023.5 | 1147.5
0.15 | 477.5 | 1057 | 1161
0.16 | 468.5 | 1066 | 1165.5
0.17 | 464.5 | 1078 | 1172.5
0.18 | 441.5 | 1088.5 | 1186
0.19 | 413 | 1096.5 | 1187
0.2 | 388 | 1115.5 | 1208
0.21 | 369.5 | 1121 | 1198.5
0.22 | 364.5 | 1111 | 1194.5
0.23 | 352 | 1118 | 1203.5
0.24 | 332 | 1134 | 1199.5
0.25 | 301.5 | 1131 | 1196
0.26 | 269 | 1130.5 | 1190
0.27 | 262 | 1117 | 1193.5
0.28 | 265 | 1112.5 | 1184
0.29 | 251.5 | 1125 | 1182.5
0.3 | 224.5 | 1115 | 1171.5
0.31 | 201.5 | 1105.5 | 1156.5
0.32 | 179 | 1094 | 1157
0.33 | 192 | 1085 | 1152.5
0.34 | 198 | 1077.5 | 1138
0.35 | 157 | 1062.5 | 1115.5
0.36 | 139 | 1054 | 1108
0.37 | 133.5 | 1036.5 | 1099.5
0.38 | 148.5 | 1016.5 | 1079
0.39 | 143.5 | 998.5 | 1063.5
0.4 | 105 | 984 | 1047
0.41 | 95 | 969 | 1037
0.42 | 112 | 946 | 1017.5
0.43 | 119 | 920 | 996.5
0.44 | 95.5 | 894.5 | 970.5
0.45 | 67.5 | 884 | 954.5
0.46 | 71 | 855.5 | 934
0.47 | 108.5 | 817.5 | 899
0.48 | 97.5 | 793 | 885
0.49 | 47.5 | 772.5 | 870
0.5 | 31 | 766 | 860