## IDS-VDS Characteristic (mA-mm)
VGS (V) | VDS = 0.100 V | VDS = 0.500 V | VDS = 0.900 V
-0.75 | 0.0006286 | 0.0027694 | 0.009556
-0.74 | 0.0005962 | 0.0026612 | 0.0093
-0.73 | 0.0005689 | 0.0025759 | 0.00896
-0.72 | 0.0005417 | 0.0025024 | 0.008707
-0.71 | 0.0005228 | 0.0023902 | 0.00843
-0.7 | 0.00050014 | 0.0022966 | 0.008154
-0.69 | 0.00047105 | 0.0022151 | 0.007903
-0.68 | 0.00044962 | 0.0021361 | 0.00765
-0.67 | 0.00043262 | 0.002049 | 0.00744
-0.66 | 0.00040903 | 0.0019728 | 0.007213
-0.65 | 0.00039362 | 0.0019034 | 0.006949
-0.64 | 0.00037412 | 0.0018284 | 0.006736
-0.63 | 0.00035793 | 0.0017574 | 0.006514
-0.62 | 0.00034184 | 0.0017084 | 0.006325
-0.61 | 0.00032387 | 0.0016491 | 0.006153
-0.6 | 0.00030943 | 0.0015782 | 0.006004
-0.59 | 0.00029609 | 0.0015173 | 0.005779
-0.58 | 0.00028197 | 0.0014587 | 0.005558
-0.57 | 0.00026705 | 0.0014012 | 0.005394
-0.56 | 0.00025496 | 0.0013477 | 0.00523
-0.55 | 0.00024232 | 0.0013052 | 0.005064
-0.54 | 0.00023199 | 0.0012434 | 0.0048892
-0.53 | 0.00021882 | 0.0011952 | 0.0047172
-0.52 | 0.00020975 | 0.0011583 | 0.0045736
-0.51 | 0.00020067 | 0.0011182 | 0.0043928
-0.5 | 0.00019169 | 0.0010818 | 0.0042999
-0.49 | 0.00018432 | 0.0010461 | 0.0041535
-0.48 | 0.00017832 | 0.0010142 | 0.0040736
-0.47 | 0.00017217 | 0.0009868 | 0.0039757
-0.46 | 0.00016893 | 0.0009728 | 0.0039099
-0.45 | 0.00016776 | 0.0009528 | 0.003853
-0.44 | 0.00016711 | 0.0009474 | 0.0038484
-0.43 | 0.00017256 | 0.0009506 | 0.0038428
-0.42 | 0.00018138 | 0.0009807 | 0.0039483
-0.41 | 0.0001972 | 0.0010291 | 0.0040945
-0.4 | 0.00022262 | 0.0011035 | 0.0043828
-0.39 | 0.0002605 | 0.001229 | 0.0048133
-0.38 | 0.00031444 | 0.0014075 | 0.0054958
-0.37 | 0.00039187 | 0.0016613 | 0.006499
-0.36 | 0.00050014 | 0.0020282 | 0.007819
-0.35 | 0.000688 | 0.0025401 | 0.009757
-0.34 | 0.0009096 | 0.0032646 | 0.012471
-0.33 | 0.0012155 | 0.0042639 | 0.016391
-0.32 | 0.0016349 | 0.0056623 | 0.021732
-0.31 | 0.002219 | 0.007782 | 0.029252
-0.3 | 0.0030302 | 0.010487 | 0.039623
-0.29 | 0.0041398 | 0.014218 | 0.054169
-0.28 | 0.0056468 | 0.019309 | 0.07439
-0.27 | 0.008082 | 0.026406 | 0.10179
-0.26 | 0.011005 | 0.03603 | 0.13877
-0.25 | 0.01502 | 0.049232 | 0.19057
-0.24 | 0.020441 | 0.06816 | 0.259
-0.23 | 0.028046 | 0.09253 | 0.3543
-0.22 | 0.038195 | 0.12526 | 0.47811
-0.21 | 0.052063 | 0.16994 | 0.6498
-0.2 | 0.07186 | 0.23017 | 0.8745
-0.19 | 0.09727 | 0.31095 | 1.1741
-0.18 | 0.13177 | 0.41938 | 1.5749
-0.17 | 0.17785 | 0.56229 | 2.0902
-0.16 | 0.23864 | 0.754 | 2.7517
-0.15 | 0.32152 | 1.0032 | 3.6096
-0.14 | 0.43122 | 1.3372 | 4.7166
-0.13 | 0.5776 | 1.7609 | 6.116
-0.12 | 0.768 | 2.3077 | 7.728
-0.11 | 1.0172 | 3.0273 | 9.78
-0.1 | 1.3434 | 3.9223 | 12.239
-0.09 | 1.7731 | 5.0573 | 15.131
-0.08 | 2.3135 | 6.465 | 18.511
-0.07 | 2.9922 | 8.186 | 22.295
-0.06 | 3.8639 | 10.243 | 26.633
-0.05 | 4.9201 | 12.759 | 31.54
-0.04 | 6.192 | 15.706 | 36.852
-0.03 | 7.752 | 19.17 | 42.743
-0.02 | 9.625 | 23.098 | 49.149
-0.01 | 11.815 | 27.479 | 56.048
0 | 14.372 | 32.548 | 63.55
0.01 | 17.252 | 38.079 | 71.4
0.02 | 20.432 | 44.015 | 79.52
0.03 | 24.036 | 50.512 | 88.25
0.04 | 27.905 | 57.44 | 97.31
0.05 | 32.08 | 64.96 | 106.69
0.06 | 36.483 | 72.7 | 116.37
0.07 | 41.194 | 80.99 | 126.47
0.08 | 46.031 | 89.66 | 136.62
0.09 | 51.051 | 98.61 | 147.2
0.1 | 56.128 | 107.9 | 157.95
0.11 | 61.14 | 117.39 | 168.94
0.12 | 66.38 | 127.28 | 180.3
0.13 | 71.41 | 137.35 | 191.36
0.14 | 76.44 | 147.65 | 202.93
0.15 | 81.41 | 158.03 | 214.52
0.16 | 86.3 | 168.78 | 226.3
0.17 | 91.02 | 179.51 | 238.09
0.18 | 95.5 | 190.5 | 249.88
0.19 | 99.81 | 201.55 | 261.8
0.2 | 103.95 | 212.52 | 273.81
0.21 | 107.86 | 223.94 | 286.01
0.22 | 111.57 | 235.2 | 297.93
0.23 | 115.31 | 246.5 | 310.14
0.24 | 118.66 | 257.89 | 322.28
0.25 | 121.96 | 269.24 | 334.37
0.26 | 124.78 | 280.62 | 346.44
0.27 | 127.54 | 292.01 | 358.25
0.28 | 130.25 | 303.34 | 370.3
0.29 | 132.96 | 314.57 | 382.12
0.3 | 135.32 | 325.9 | 394.14
0.31 | 137.55 | 337.09 | 405.86
0.32 | 139.55 | 348.18 | 417.44
0.33 | 141.35 | 359.26 | 429.09
0.34 | 143.55 | 370 | 440.58
0.35 | 145.15 | 380.83 | 451.93
0.36 | 146.73 | 391.57 | 462.93
0.37 | 148.14 | 402.13 | 474.17
0.38 | 149.53 | 412.53 | 485.11
0.39 | 151.1 | 422.63 | 495.9
0.4 | 152.34 | 432.64 | 506.53
0.41 | 153.4 | 442.48 | 516.8
0.42 | 154.41 | 452.2 | 527.26
0.43 | 155.69 | 461.52 | 537.32
0.44 | 156.73 | 470.77 | 547.2
0.45 | 157.67 | 479.64 | 556.88
0.46 | 158.47 | 488.42 | 566.38
0.47 | 159.21 | 496.88 | 575.4
0.48 | 160.4 | 504.97 | 584.6
0.49 | 161.04 | 512.89 | 593.3
0.5 | 161.62 | 520.52 | 601.9

## Tranconductance (mS-mm)
VGS (V) | VDS = 0.100 V | VDS = 0.500 V | VDS = 0.900 V
-0.75 | -0.00324 | -0.01082 | -0.0256
-0.74 | -0.002985 | -0.009675 | -0.0298
-0.73 | -0.002725 | -0.00794 | -0.02965
-0.72 | -0.002305 | -0.009285 | -0.0265
-0.71 | -0.002078 | -0.01029 | -0.02765
-0.7 | -0.0025875 | -0.008755 | -0.02635
-0.69 | -0.002526 | -0.008025 | -0.0252
-0.68 | -0.0019215 | -0.008305 | -0.02315
-0.67 | -0.0020295 | -0.008165 | -0.02185
-0.66 | -0.00195 | -0.00728 | -0.02455
-0.65 | -0.0017455 | -0.00722 | -0.02385
-0.64 | -0.0017845 | -0.0073 | -0.02175
-0.63 | -0.001614 | -0.006 | -0.02055
-0.62 | -0.001703 | -0.005415 | -0.01805
-0.61 | -0.0016205 | -0.00651 | -0.01605
-0.6 | -0.001389 | -0.00659 | -0.0187
-0.59 | -0.001373 | -0.005975 | -0.0223
-0.58 | -0.001452 | -0.005805 | -0.01925
-0.57 | -0.0013505 | -0.00555 | -0.0164
-0.56 | -0.0012365 | -0.0048 | -0.0165
-0.55 | -0.0011485 | -0.005215 | -0.01704
-0.54 | -0.001175 | -0.0055 | -0.01734
-0.53 | -0.001112 | -0.004255 | -0.01578
-0.52 | -0.0009075 | -0.00385 | -0.01622
-0.51 | -0.000903 | -0.003825 | -0.013685
-0.5 | -0.0008175 | -0.003605 | -0.011965
-0.49 | -0.0006685 | -0.00338 | -0.011315
-0.48 | -0.0006075 | -0.002965 | -0.00889
-0.47 | -0.0004695 | -0.00207 | -0.008185
-0.46 | -0.0002205 | -0.0017 | -0.006135
-0.45 | -9.1e-05 | -0.00127 | -0.003075
-0.44 | 0.00024 | -0.00011 | -0.00051
-0.43 | 0.0007135 | 0.001665 | 0.004995
-0.42 | 0.001232 | 0.003925 | 0.012585
-0.41 | 0.002062 | 0.00614 | 0.021725
-0.4 | 0.003165 | 0.009995 | 0.03594
-0.39 | 0.004591 | 0.0152 | 0.05565
-0.38 | 0.0065685 | 0.021615 | 0.084285
-0.37 | 0.009285 | 0.031035 | 0.11616
-0.36 | 0.0148065 | 0.04394 | 0.1629
-0.35 | 0.020473 | 0.06182 | 0.2326
-0.34 | 0.026375 | 0.08619 | 0.3317
-0.33 | 0.036265 | 0.119885 | 0.46305
-0.32 | 0.050175 | 0.175905 | 0.64305
-0.31 | 0.069765 | 0.241235 | 0.89455
-0.3 | 0.09604 | 0.3218 | 1.24585
-0.29 | 0.13083 | 0.4411 | 1.73835
-0.28 | 0.19711 | 0.6094 | 2.38105
-0.27 | 0.26791 | 0.83605 | 3.219
-0.26 | 0.3469 | 1.1413 | 4.439
-0.25 | 0.4718 | 1.6065 | 6.0115
-0.24 | 0.6513 | 2.1649 | 8.1865
-0.23 | 0.8877 | 2.855 | 10.9555
-0.22 | 1.20085 | 3.8705 | 14.775
-0.21 | 1.68325 | 5.2455 | 19.8195
-0.2 | 2.26035 | 7.0505 | 26.215
-0.19 | 2.9955 | 9.4605 | 35.02
-0.18 | 4.029 | 12.567 | 45.805
-0.17 | 5.3435 | 16.731 | 58.84
-0.16 | 7.1835 | 22.0455 | 75.97
-0.15 | 9.629 | 29.16 | 98.245
-0.14 | 12.804 | 37.885 | 125.32
-0.13 | 16.839 | 48.525 | 150.57
-0.12 | 21.98 | 63.32 | 183.2
-0.11 | 28.77 | 80.73 | 225.55
-0.1 | 37.795 | 101.5 | 267.55
-0.09 | 48.505 | 127.135 | 313.6
-0.08 | 60.955 | 156.435 | 358.2
-0.07 | 77.52 | 188.9 | 406.1
-0.06 | 96.395 | 228.65 | 462.25
-0.05 | 116.405 | 273.15 | 510.95
-0.04 | 141.595 | 320.55 | 560.15
-0.03 | 171.65 | 369.6 | 614.85
-0.02 | 203.15 | 415.45 | 665.25
-0.01 | 237.35 | 472.5 | 720.05
0 | 271.85 | 530 | 767.6
0.01 | 303 | 573.35 | 798.5
0.02 | 339.2 | 621.65 | 842.5
0.03 | 373.65 | 671.25 | 889.5
0.04 | 402.2 | 722.4 | 922
0.05 | 428.9 | 763 | 953
0.06 | 455.7 | 801.5 | 989
0.07 | 477.4 | 848 | 1012.5
0.08 | 492.85 | 881 | 1036.5
0.09 | 504.85 | 912 | 1066.5
0.1 | 504.45 | 939 | 1087
0.11 | 512.6 | 969 | 1117.5
0.12 | 513.5 | 998 | 1121
0.13 | 503 | 1018.5 | 1131.5
0.14 | 500 | 1034 | 1158
0.15 | 493 | 1056.5 | 1168.5
0.16 | 480.5 | 1074 | 1178.5
0.17 | 460 | 1086 | 1179
0.18 | 439.5 | 1102 | 1185.5
0.19 | 422.5 | 1101 | 1196.5
0.2 | 402.5 | 1119.5 | 1210.5
0.21 | 381 | 1134 | 1206
0.22 | 372.5 | 1128 | 1206.5
0.23 | 354.5 | 1134.5 | 1217.5
0.24 | 332.5 | 1137 | 1211.5
0.25 | 306 | 1136.5 | 1208
0.26 | 279 | 1138.5 | 1194
0.27 | 273.5 | 1136 | 1193
0.28 | 271 | 1128 | 1193.5
0.29 | 253.5 | 1128 | 1192
0.3 | 229.5 | 1126 | 1187
0.31 | 211.5 | 1114 | 1165
0.32 | 190 | 1108.5 | 1161.5
0.33 | 200 | 1091 | 1157
0.34 | 190 | 1078.5 | 1142
0.35 | 159 | 1078.5 | 1117.5
0.36 | 149.5 | 1065 | 1112
0.37 | 140 | 1048 | 1109
0.38 | 148 | 1025 | 1086.5
0.39 | 140.5 | 1005.5 | 1071
0.4 | 115 | 992.5 | 1045
0.41 | 103.5 | 978 | 1036.5
0.42 | 114.5 | 952 | 1026
0.43 | 116 | 928.5 | 997
0.44 | 99 | 906 | 978
0.45 | 87 | 882.5 | 959
0.46 | 77 | 862 | 926
0.47 | 96.5 | 827.5 | 911
0.48 | 91.5 | 800.5 | 895
0.49 | 61 | 777.5 | 865
0.5 | 58 | 763 | 860