## IDS-VDS Characteristic (mA-mm)
VGS (V) | VDS = 0.100 V | VDS = 0.500 V | VDS = 0.900 V
-0.75 | 0.0005795 | 0.0025552 | 0.008891
-0.74 | 0.0005523 | 0.0024559 | 0.008601
-0.73 | 0.000525 | 0.0023811 | 0.008406
-0.72 | 0.0005006 | 0.0022929 | 0.008151
-0.71 | 0.00047709 | 0.0022223 | 0.007834
-0.7 | 0.0004572 | 0.0021334 | 0.0076
-0.69 | 0.00043656 | 0.0020492 | 0.007347
-0.68 | 0.00041432 | 0.0019784 | 0.007157
-0.67 | 0.00039536 | 0.001906 | 0.00693
-0.66 | 0.0003778 | 0.0018422 | 0.00673
-0.65 | 0.00036065 | 0.0017701 | 0.006529
-0.64 | 0.00034538 | 0.0017039 | 0.006305
-0.63 | 0.00032815 | 0.0016334 | 0.006087
-0.62 | 0.00031439 | 0.0015737 | 0.005918
-0.61 | 0.00029865 | 0.0015125 | 0.005704
-0.6 | 0.00028341 | 0.001468 | 0.005523
-0.59 | 0.00027157 | 0.0014038 | 0.005363
-0.58 | 0.00025783 | 0.0013569 | 0.005202
-0.57 | 0.00024648 | 0.0013032 | 0.005035
-0.56 | 0.00023547 | 0.0012514 | 0.0048703
-0.55 | 0.00022582 | 0.0011989 | 0.004697
-0.54 | 0.00021396 | 0.0011566 | 0.004536
-0.53 | 0.00020495 | 0.0011233 | 0.0044091
-0.52 | 0.00019529 | 0.0010768 | 0.0042689
-0.51 | 0.00018698 | 0.0010411 | 0.0041268
-0.5 | 0.00017846 | 0.0010071 | 0.0040186
-0.49 | 0.00017065 | 0.000974 | 0.0038943
-0.48 | 0.00016529 | 0.0009454 | 0.0038074
-0.47 | 0.00016097 | 0.0009195 | 0.0037432
-0.46 | 0.00015857 | 0.000899 | 0.0036675
-0.45 | 0.00015751 | 0.0008927 | 0.0036144
-0.44 | 0.00015966 | 0.0008924 | 0.0036085
-0.43 | 0.00016503 | 0.0009084 | 0.0036463
-0.42 | 0.00017542 | 0.0009358 | 0.003755
-0.41 | 0.00019253 | 0.000991 | 0.0039272
-0.4 | 0.00022061 | 0.0010781 | 0.0042304
-0.39 | 0.00025924 | 0.0012051 | 0.0046975
-0.38 | 0.0003161 | 0.0013956 | 0.0053929
-0.37 | 0.00039578 | 0.0016701 | 0.00647
-0.36 | 0.00050962 | 0.0020503 | 0.007891
-0.35 | 0.000704 | 0.0025934 | 0.009864
-0.34 | 0.000937 | 0.0033602 | 0.012816
-0.33 | 0.0012503 | 0.0043957 | 0.01674
-0.32 | 0.0016941 | 0.005936 | 0.022378
-0.31 | 0.0022916 | 0.007948 | 0.030194
-0.3 | 0.0031325 | 0.010752 | 0.041141
-0.29 | 0.0042844 | 0.014603 | 0.056085
-0.28 | 0.005939 | 0.019919 | 0.07683
-0.27 | 0.008123 | 0.02726 | 0.10514
-0.26 | 0.011079 | 0.037082 | 0.14418
-0.25 | 0.015143 | 0.050745 | 0.19568
-0.24 | 0.020659 | 0.07022 | 0.26634
-0.23 | 0.02833 | 0.09597 | 0.36388
-0.22 | 0.038607 | 0.12967 | 0.49413
-0.21 | 0.052589 | 0.17611 | 0.6674
-0.2 | 0.07327 | 0.23876 | 0.9022
-0.19 | 0.09924 | 0.32118 | 1.211
-0.18 | 0.13476 | 0.43446 | 1.616
-0.17 | 0.18158 | 0.5848 | 2.156
-0.16 | 0.24393 | 0.7767 | 2.8409
-0.15 | 0.328 | 1.0363 | 3.713
-0.14 | 0.44077 | 1.3789 | 4.8409
-0.13 | 0.5903 | 1.8235 | 6.249
-0.12 | 0.7852 | 2.386 | 7.964
-0.11 | 1.043 | 3.1179 | 10.03
-0.1 | 1.3825 | 4.0387 | 12.516
-0.09 | 1.8116 | 5.2185 | 15.49
-0.08 | 2.3646 | 6.655 | 18.853
-0.07 | 3.0616 | 8.396 | 22.751
-0.06 | 3.9297 | 10.519 | 27.144
-0.05 | 5.0286 | 13.129 | 31.962
-0.04 | 6.317 | 16.085 | 37.488
-0.03 | 7.902 | 19.618 | 43.412
-0.02 | 9.785 | 23.55 | 49.832
-0.01 | 12.015 | 28.058 | 56.87
0 | 14.574 | 33.112 | 64.26
0.01 | 17.491 | 38.684 | 72.05
0.02 | 20.68 | 44.601 | 80.37
0.03 | 24.307 | 51.332 | 89.12
0.04 | 28.204 | 58.16 | 98.08
0.05 | 32.424 | 65.64 | 107.56
0.06 | 36.848 | 73.52 | 117.17
0.07 | 41.521 | 81.86 | 127.29
0.08 | 46.372 | 90.52 | 137.65
0.09 | 51.34 | 99.33 | 148.17
0.1 | 56.447 | 108.75 | 158.79
0.11 | 61.41 | 118.26 | 169.8
0.12 | 66.7 | 128.14 | 181.06
0.13 | 71.81 | 138.15 | 192.32
0.14 | 76.74 | 148.46 | 203.81
0.15 | 81.6 | 158.87 | 215.28
0.16 | 86.39 | 169.58 | 227.05
0.17 | 91.11 | 180.38 | 238.89
0.18 | 95.67 | 191.04 | 250.73
0.19 | 100.02 | 202.18 | 262.75
0.2 | 104.03 | 213.34 | 274.47
0.21 | 107.92 | 224.64 | 286.73
0.22 | 111.5 | 235.98 | 298.78
0.23 | 115.12 | 247.08 | 310.78
0.24 | 118.64 | 258.46 | 322.82
0.25 | 121.98 | 269.86 | 335
0.26 | 124.8 | 281.27 | 346.96
0.27 | 127.51 | 292.53 | 358.92
0.28 | 130.05 | 303.73 | 370.86
0.29 | 132.64 | 315.03 | 382.56
0.3 | 135.41 | 326.33 | 394.57
0.31 | 137.4 | 337.44 | 406.34
0.32 | 139.31 | 348.39 | 418.01
0.33 | 141.04 | 359.54 | 429.64
0.34 | 142.86 | 370.3 | 440.88
0.35 | 145.07 | 381.12 | 452.26
0.36 | 146.45 | 391.79 | 463.47
0.37 | 147.65 | 402.29 | 474.64
0.38 | 148.98 | 412.65 | 485.54
0.39 | 150.69 | 422.79 | 496.25
0.4 | 152.1 | 432.74 | 506.82
0.41 | 153.05 | 442.51 | 517.29
0.42 | 153.89 | 452.26 | 527.66
0.43 | 155.07 | 461.64 | 537.59
0.44 | 156.45 | 470.77 | 547.56
0.45 | 157.3 | 479.59 | 557.23
0.46 | 158.01 | 488.29 | 566.81
0.47 | 158.59 | 496.84 | 575.7
0.48 | 159.38 | 505 | 584.8
0.49 | 160.77 | 512.85 | 593.8
0.5 | 160.98 | 520.47 | 602.4

## Tranconductance (mS-mm)
VGS (V) | VDS = 0.100 V | VDS = 0.500 V | VDS = 0.900 V
-0.75 | -0.00272 | -0.00993 | -0.029
-0.74 | -0.002725 | -0.008705 | -0.02425
-0.73 | -0.002585 | -0.00815 | -0.0225
-0.72 | -0.0023955 | -0.00794 | -0.0286
-0.71 | -0.00217 | -0.007975 | -0.02755
-0.7 | -0.0020265 | -0.008655 | -0.02435
-0.69 | -0.002144 | -0.00775 | -0.02215
-0.68 | -0.00206 | -0.00716 | -0.02085
-0.67 | -0.001826 | -0.00681 | -0.02135
-0.66 | -0.0017355 | -0.006795 | -0.02005
-0.65 | -0.001621 | -0.006915 | -0.02125
-0.64 | -0.001625 | -0.006835 | -0.0221
-0.63 | -0.0015495 | -0.00651 | -0.01935
-0.62 | -0.001475 | -0.006045 | -0.01915
-0.61 | -0.001549 | -0.005285 | -0.01975
-0.6 | -0.001354 | -0.005435 | -0.01705
-0.59 | -0.001279 | -0.005555 | -0.01605
-0.58 | -0.0012545 | -0.00503 | -0.0164
-0.57 | -0.001118 | -0.005275 | -0.016585
-0.56 | -0.001033 | -0.005215 | -0.0169
-0.55 | -0.0010755 | -0.00474 | -0.016715
-0.54 | -0.0010435 | -0.00378 | -0.014395
-0.53 | -0.0009335 | -0.00399 | -0.013355
-0.52 | -0.0008985 | -0.00411 | -0.014115
-0.51 | -0.0008415 | -0.003485 | -0.012515
-0.5 | -0.0008165 | -0.003355 | -0.011625
-0.49 | -0.0006585 | -0.003085 | -0.01056
-0.48 | -0.000484 | -0.002725 | -0.007555
-0.47 | -0.000336 | -0.00232 | -0.006995
-0.46 | -0.000173 | -0.00134 | -0.00644
-0.45 | 5.45e-05 | -0.00033 | -0.00295
-0.44 | 0.000376 | 0.000785 | 0.001595
-0.43 | 0.000788 | 0.00217 | 0.007325
-0.42 | 0.001375 | 0.00413 | 0.014045
-0.41 | 0.0022595 | 0.007115 | 0.02377
-0.4 | 0.0033355 | 0.010705 | 0.038515
-0.39 | 0.0047745 | 0.015875 | 0.058125
-0.38 | 0.006827 | 0.02325 | 0.088625
-0.37 | 0.009676 | 0.032735 | 0.124905
-0.36 | 0.015411 | 0.046165 | 0.1697
-0.35 | 0.021369 | 0.065495 | 0.24625
-0.34 | 0.027315 | 0.090115 | 0.3438
-0.33 | 0.037855 | 0.12879 | 0.4781
-0.32 | 0.052065 | 0.177615 | 0.6727
-0.31 | 0.07192 | 0.2408 | 0.93815
-0.3 | 0.09964 | 0.33275 | 1.29455
-0.29 | 0.140325 | 0.45835 | 1.78445
-0.28 | 0.19193 | 0.63285 | 2.45275
-0.27 | 0.257 | 0.85815 | 3.3675
-0.26 | 0.351 | 1.17425 | 4.527
-0.25 | 0.479 | 1.6569 | 6.108
-0.24 | 0.65935 | 2.26125 | 8.41
-0.23 | 0.8974 | 2.9725 | 11.3895
-0.22 | 1.21295 | 4.007 | 15.176
-0.21 | 1.73315 | 5.4545 | 20.4035
-0.2 | 2.33255 | 7.2535 | 27.18
-0.19 | 3.0745 | 9.785 | 35.69
-0.18 | 4.117 | 13.181 | 47.25
-0.17 | 5.4585 | 17.112 | 61.245
-0.16 | 7.321 | 22.575 | 77.85
-0.15 | 9.842 | 30.11 | 100
-0.14 | 13.115 | 39.36 | 126.8
-0.13 | 17.2215 | 50.355 | 156.155
-0.12 | 22.635 | 64.72 | 189.05
-0.11 | 29.865 | 82.635 | 227.6
-0.1 | 38.43 | 105.03 | 273
-0.09 | 49.105 | 130.815 | 316.85
-0.08 | 62.5 | 158.875 | 363.05
-0.07 | 78.255 | 193.2 | 414.55
-0.06 | 98.35 | 236.65 | 460.55
-0.05 | 119.365 | 278.3 | 517.2
-0.04 | 143.67 | 324.45 | 572.5
-0.03 | 173.4 | 373.25 | 617.2
-0.02 | 205.65 | 422 | 672.9
-0.01 | 239.45 | 478.1 | 721.4
0 | 273.8 | 531.3 | 759
0.01 | 305.3 | 574.45 | 805.5
0.02 | 340.8 | 632.4 | 853.5
0.03 | 376.2 | 677.95 | 885.5
0.04 | 405.85 | 715.4 | 922
0.05 | 432.2 | 768 | 954.5
0.06 | 454.85 | 811 | 986.5
0.07 | 476.2 | 850 | 1024
0.08 | 490.95 | 873.5 | 1044
0.09 | 503.75 | 911.5 | 1057
0.1 | 503.5 | 946.5 | 1081.5
0.11 | 512.65 | 969.5 | 1113.5
0.12 | 520 | 994.5 | 1126
0.13 | 502 | 1016 | 1137.5
0.14 | 489.5 | 1036 | 1148
0.15 | 482.5 | 1056 | 1162
0.16 | 475.5 | 1075.5 | 1180.5
0.17 | 464 | 1073 | 1184
0.18 | 445.5 | 1090 | 1193
0.19 | 418 | 1115 | 1187
0.2 | 395 | 1123 | 1199
0.21 | 373.5 | 1132 | 1215.5
0.22 | 360 | 1122 | 1202.5
0.23 | 357 | 1124 | 1202
0.24 | 343 | 1139 | 1211
0.25 | 308 | 1140.5 | 1207
0.26 | 276.5 | 1133.5 | 1196
0.27 | 262.5 | 1123 | 1195
0.28 | 256.5 | 1125 | 1182
0.29 | 268 | 1130 | 1185.5
0.3 | 238 | 1120.5 | 1189
0.31 | 195 | 1103 | 1172
0.32 | 182 | 1105 | 1165
0.33 | 177.5 | 1095.5 | 1143.5
0.34 | 201.5 | 1079 | 1131
0.35 | 179.5 | 1074.5 | 1129.5
0.36 | 129 | 1058.5 | 1119
0.37 | 126.5 | 1043 | 1103.5
0.38 | 152 | 1025 | 1080.5
0.39 | 156 | 1004.5 | 1064
0.4 | 118 | 986 | 1052
0.41 | 89.5 | 976 | 1042
0.42 | 101 | 956.5 | 1015
0.43 | 128 | 925.5 | 995
0.44 | 111.5 | 897.5 | 982
0.45 | 78 | 876 | 962.5
0.46 | 64.5 | 862.5 | 923.5
0.47 | 68.5 | 835.5 | 899.5
0.48 | 109 | 800.5 | 905
0.49 | 80 | 773.5 | 880
0.5 | 21 | 762 | 860