## IDS-VDS Characteristic (mA-mm)
VGS (V) | VDS = 0.100 V | VDS = 0.500 V | VDS = 0.900 V
-0.75 | 0.0008363 | 0.0036486 | 0.012347
-0.74 | 0.0007974 | 0.0035219 | 0.012044
-0.73 | 0.0007656 | 0.0034093 | 0.011645
-0.72 | 0.0007286 | 0.0032744 | 0.01128
-0.71 | 0.0007004 | 0.0031668 | 0.010978
-0.7 | 0.0006702 | 0.0030422 | 0.010638
-0.69 | 0.0006396 | 0.0029408 | 0.010283
-0.68 | 0.0006094 | 0.0028337 | 0.01001
-0.67 | 0.0005751 | 0.0027358 | 0.009708
-0.66 | 0.0005528 | 0.002631 | 0.009403
-0.65 | 0.0005306 | 0.0025398 | 0.009081
-0.64 | 0.0005047 | 0.0024431 | 0.00882
-0.63 | 0.0004838 | 0.0023599 | 0.008516
-0.62 | 0.00045998 | 0.0022696 | 0.008264
-0.61 | 0.00043809 | 0.0021769 | 0.008023
-0.6 | 0.00042026 | 0.0021021 | 0.00777
-0.59 | 0.00039769 | 0.002013 | 0.007541
-0.58 | 0.00037666 | 0.0019417 | 0.007315
-0.57 | 0.00036078 | 0.0018745 | 0.007098
-0.56 | 0.00034508 | 0.001794 | 0.006866
-0.55 | 0.00032769 | 0.0017229 | 0.006668
-0.54 | 0.00031055 | 0.0016628 | 0.00641
-0.53 | 0.00029763 | 0.0015969 | 0.006254
-0.52 | 0.00028354 | 0.0015367 | 0.006036
-0.51 | 0.00027115 | 0.0014864 | 0.005862
-0.5 | 0.00025992 | 0.0014255 | 0.005681
-0.49 | 0.00025047 | 0.00138 | 0.005508
-0.48 | 0.00023817 | 0.0013395 | 0.005365
-0.47 | 0.00023012 | 0.0013109 | 0.00523
-0.46 | 0.00022423 | 0.0012798 | 0.005126
-0.45 | 0.0002193 | 0.0012455 | 0.0050164
-0.44 | 0.00021772 | 0.0012352 | 0.0049902
-0.43 | 0.00021983 | 0.0012263 | 0.0050036
-0.42 | 0.00022628 | 0.0012414 | 0.0050452
-0.41 | 0.00024043 | 0.0012781 | 0.0051981
-0.4 | 0.00026258 | 0.0013525 | 0.0054077
-0.39 | 0.00029795 | 0.0014729 | 0.005866
-0.38 | 0.00035096 | 0.0016402 | 0.006501
-0.37 | 0.00042775 | 0.0018906 | 0.007419
-0.36 | 0.00053756 | 0.0022476 | 0.008746
-0.35 | 0.0007255 | 0.0027614 | 0.010663
-0.34 | 0.0009458 | 0.0034808 | 0.013377
-0.33 | 0.0012505 | 0.0044819 | 0.017272
-0.32 | 0.0016779 | 0.006025 | 0.022668
-0.31 | 0.0022612 | 0.007978 | 0.030183
-0.3 | 0.0030826 | 0.010733 | 0.040626
-0.29 | 0.0042081 | 0.014468 | 0.055196
-0.28 | 0.005848 | 0.019622 | 0.07539
-0.27 | 0.007985 | 0.026799 | 0.10247
-0.26 | 0.010922 | 0.036565 | 0.14059
-0.25 | 0.014907 | 0.049901 | 0.19193
-0.24 | 0.020405 | 0.06886 | 0.26071
-0.23 | 0.027895 | 0.09364 | 0.35712
-0.22 | 0.038038 | 0.12691 | 0.48152
-0.21 | 0.05184 | 0.17206 | 0.6518
-0.2 | 0.07233 | 0.23314 | 0.8765
-0.19 | 0.09795 | 0.315 | 1.1827
-0.18 | 0.13324 | 0.42503 | 1.5818
-0.17 | 0.17953 | 0.56794 | 2.1006
-0.16 | 0.24219 | 0.7628 | 2.7537
-0.15 | 0.32467 | 1.0177 | 3.622
-0.14 | 0.43649 | 1.3523 | 4.7161
-0.13 | 0.5822 | 1.7833 | 6.073
-0.12 | 0.7756 | 2.3428 | 7.724
-0.11 | 1.0302 | 3.0633 | 9.72
-0.1 | 1.3651 | 3.9464 | 12.115
-0.09 | 1.7916 | 5.1104 | 14.955
-0.08 | 2.3402 | 6.508 | 18.22
-0.07 | 3.0316 | 8.221 | 21.874
-0.06 | 3.8891 | 10.27 | 26.026
-0.05 | 4.9646 | 12.723 | 30.685
-0.04 | 6.237 | 15.618 | 35.783
-0.03 | 7.798 | 18.941 | 41.293
-0.02 | 9.648 | 22.715 | 47.273
-0.01 | 11.803 | 26.956 | 53.69
0 | 14.279 | 31.735 | 60.67
0.01 | 17.093 | 36.95 | 67.86
0.02 | 20.159 | 42.569 | 75.39
0.03 | 23.626 | 48.702 | 83.4
0.04 | 27.314 | 55.17 | 91.6
0.05 | 31.272 | 62.07 | 100.18
0.06 | 35.462 | 69.3 | 109.05
0.07 | 39.85 | 76.85 | 118.24
0.08 | 44.341 | 84.82 | 127.37
0.09 | 48.913 | 93.09 | 137.01
0.1 | 53.597 | 101.44 | 146.75
0.11 | 58.21 | 110.22 | 156.65
0.12 | 62.91 | 119.28 | 166.93
0.13 | 67.58 | 128.38 | 177.07
0.14 | 72.06 | 137.79 | 187.47
0.15 | 76.51 | 147.13 | 197.95
0.16 | 80.83 | 157.01 | 208.66
0.17 | 84.97 | 166.7 | 219.24
0.18 | 88.9 | 176.63 | 229.97
0.19 | 92.77 | 186.53 | 240.79
0.2 | 96.38 | 196.63 | 251.73
0.21 | 99.89 | 206.89 | 262.71
0.22 | 103.06 | 217.13 | 273.63
0.23 | 106.09 | 227.33 | 284.71
0.24 | 109.01 | 237.48 | 295.73
0.25 | 111.85 | 248.01 | 306.94
0.26 | 114.49 | 258.38 | 318.02
0.27 | 116.85 | 268.66 | 328.98
0.28 | 119.05 | 279.02 | 339.99
0.29 | 121.2 | 289.21 | 350.96
0.3 | 123.3 | 299.64 | 362.06
0.31 | 125.14 | 309.84 | 372.86
0.32 | 126.93 | 320.04 | 383.73
0.33 | 128.56 | 330.2 | 394.64
0.34 | 129.94 | 340.24 | 405.39
0.35 | 131.58 | 350.21 | 416.1
0.36 | 132.86 | 360.04 | 426.5
0.37 | 134.16 | 369.93 | 437.23
0.38 | 135.33 | 379.46 | 447.74
0.39 | 136.35 | 389.08 | 457.99
0.4 | 137.43 | 398.51 | 468.38
0.41 | 138.51 | 407.74 | 478.24
0.42 | 139.36 | 416.96 | 488.52
0.43 | 140.2 | 425.78 | 498.28
0.44 | 141.16 | 434.65 | 508.12
0.45 | 141.92 | 443.25 | 517.69
0.46 | 142.66 | 451.65 | 527.23
0.47 | 143.33 | 459.85 | 536.58
0.48 | 143.82 | 467.75 | 545.73
0.49 | 144.66 | 475.52 | 554.69
0.5 | 145.22 | 483.02 | 563.43

## Tranconductance (mS-mm)
VGS (V) | VDS = 0.100 V | VDS = 0.500 V | VDS = 0.900 V
-0.75 | -0.00389 | -0.01267 | -0.0303
-0.74 | -0.003535 | -0.011965 | -0.0351
-0.73 | -0.00344 | -0.012375 | -0.0382
-0.72 | -0.00326 | -0.012125 | -0.03335
-0.71 | -0.00292 | -0.01161 | -0.0321
-0.7 | -0.00304 | -0.0113 | -0.03475
-0.69 | -0.00304 | -0.010425 | -0.0314
-0.68 | -0.003225 | -0.01025 | -0.02875
-0.67 | -0.00283 | -0.010135 | -0.03035
-0.66 | -0.002225 | -0.0098 | -0.03135
-0.65 | -0.002405 | -0.009395 | -0.02915
-0.64 | -0.00234 | -0.008995 | -0.02825
-0.63 | -0.002236 | -0.008675 | -0.0278
-0.62 | -0.0022855 | -0.00915 | -0.02465
-0.61 | -0.001986 | -0.008375 | -0.0247
-0.6 | -0.00202 | -0.008195 | -0.0241
-0.59 | -0.00218 | -0.00802 | -0.02275
-0.58 | -0.0018455 | -0.006925 | -0.02215
-0.57 | -0.001579 | -0.007385 | -0.02245
-0.56 | -0.0016545 | -0.00758 | -0.0215
-0.55 | -0.0017265 | -0.00656 | -0.0228
-0.54 | -0.001503 | -0.0063 | -0.0207
-0.53 | -0.0013505 | -0.006305 | -0.0187
-0.52 | -0.001324 | -0.005525 | -0.0196
-0.51 | -0.001181 | -0.00556 | -0.01775
-0.5 | -0.001034 | -0.00532 | -0.0177
-0.49 | -0.0010875 | -0.0043 | -0.0158
-0.48 | -0.0010175 | -0.003455 | -0.0139
-0.47 | -0.000697 | -0.002985 | -0.01195
-0.46 | -0.000541 | -0.00327 | -0.01068
-0.45 | -0.0003255 | -0.00223 | -0.00679
-0.44 | 2.65e-05 | -0.00096 | -0.00064
-0.43 | 0.000428 | 0.00031 | 0.00275
-0.42 | 0.00103 | 0.00259 | 0.009725
-0.41 | 0.001815 | 0.005555 | 0.018125
-0.4 | 0.002876 | 0.00974 | 0.033395
-0.39 | 0.004419 | 0.014385 | 0.054665
-0.38 | 0.00649 | 0.020885 | 0.07765
-0.37 | 0.00933 | 0.03037 | 0.11225
-0.36 | 0.0148875 | 0.04354 | 0.1622
-0.35 | 0.020412 | 0.06166 | 0.23155
-0.34 | 0.02625 | 0.086025 | 0.33045
-0.33 | 0.036605 | 0.12721 | 0.46455
-0.32 | 0.050535 | 0.174805 | 0.64555
-0.31 | 0.070235 | 0.2354 | 0.8979
-0.3 | 0.097345 | 0.3245 | 1.25065
-0.29 | 0.13827 | 0.44445 | 1.7382
-0.28 | 0.188845 | 0.61655 | 2.3637
-0.27 | 0.2537 | 0.84715 | 3.26
-0.26 | 0.3461 | 1.1551 | 4.473
-0.25 | 0.47415 | 1.61475 | 6.006
-0.24 | 0.6494 | 2.18695 | 8.2595
-0.23 | 0.88165 | 2.9025 | 11.0405
-0.22 | 1.19725 | 3.921 | 14.734
-0.21 | 1.7146 | 5.3115 | 19.749
-0.2 | 2.3055 | 7.147 | 26.545
-0.19 | 3.0455 | 9.5945 | 35.265
-0.18 | 4.079 | 12.647 | 45.895
-0.17 | 5.4475 | 16.8885 | 58.595
-0.16 | 7.257 | 22.488 | 76.07
-0.15 | 9.715 | 29.475 | 98.12
-0.14 | 12.8765 | 38.28 | 122.55
-0.13 | 16.9555 | 49.525 | 150.395
-0.12 | 22.4 | 64 | 182.35
-0.11 | 29.475 | 80.18 | 219.55
-0.1 | 38.07 | 102.355 | 261.75
-0.09 | 48.755 | 128.08 | 305.25
-0.08 | 62 | 155.53 | 345.95
-0.07 | 77.445 | 188.1 | 390.3
-0.06 | 96.65 | 225.1 | 440.55
-0.05 | 117.395 | 267.4 | 487.85
-0.04 | 141.67 | 310.9 | 530.4
-0.03 | 170.55 | 354.85 | 574.5
-0.02 | 200.25 | 400.75 | 619.85
-0.01 | 231.55 | 451 | 669.85
0 | 264.5 | 499.7 | 708.5
0.01 | 294 | 541.7 | 736
0.02 | 326.65 | 587.6 | 777
0.03 | 357.75 | 630.05 | 810.5
0.04 | 382.3 | 668.4 | 839
0.05 | 407.4 | 706.5 | 872.5
0.06 | 428.9 | 739 | 903
0.07 | 443.95 | 776 | 916
0.08 | 453.15 | 812 | 938.5
0.09 | 462.8 | 831 | 969
0.1 | 464.85 | 856.5 | 982
0.11 | 465.65 | 892 | 1009
0.12 | 468.5 | 908 | 1021
0.13 | 457.5 | 925.5 | 1027
0.14 | 446.5 | 937.5 | 1044
0.15 | 438.5 | 961 | 1059.5
0.16 | 423 | 978.5 | 1064.5
0.17 | 403.5 | 981 | 1065.5
0.18 | 390 | 991.5 | 1077.5
0.19 | 374 | 1000 | 1088
0.2 | 356 | 1018 | 1096
0.21 | 334 | 1025 | 1095
0.22 | 310 | 1022 | 1100
0.23 | 297.5 | 1017.5 | 1105
0.24 | 288 | 1034 | 1111.5
0.25 | 274 | 1045 | 1114.5
0.26 | 250 | 1032.5 | 1102
0.27 | 228 | 1032 | 1098.5
0.28 | 217.5 | 1027.5 | 1099
0.29 | 212.5 | 1031 | 1103.5
0.3 | 197 | 1031.5 | 1095
0.31 | 181.5 | 1020 | 1083.5
0.32 | 171 | 1018 | 1089
0.33 | 150.5 | 1010 | 1083
0.34 | 151 | 1000.5 | 1073
0.35 | 146 | 990 | 1055.5
0.36 | 129 | 986 | 1056.5
0.37 | 123.5 | 971 | 1062
0.38 | 109.5 | 957.5 | 1038
0.39 | 105 | 952.5 | 1032
0.4 | 108 | 933 | 1012.5
0.41 | 96.5 | 922.5 | 1007
0.42 | 84.5 | 902 | 1002
0.43 | 90 | 884.5 | 980
0.44 | 86 | 873.5 | 970.5
0.45 | 75 | 850 | 955.5
0.46 | 70.5 | 830 | 944.5
0.47 | 58 | 805 | 925
0.48 | 66.5 | 783.5 | 905.5
0.49 | 70 | 763.5 | 885
0.5 | 56 | 750 | 874