## IDS-VDS Characteristic (mA-mm)
VGS (V) | VDS = 0.100 V | VDS = 0.500 V | VDS = 0.900 V
-0.75 | 0.0007284 | 0.0032993 | 0.011532
-0.74 | 0.000693 | 0.0031999 | 0.011194
-0.73 | 0.0006628 | 0.0030675 | 0.010791
-0.72 | 0.0006335 | 0.0029469 | 0.010567
-0.71 | 0.0005993 | 0.0028476 | 0.010266
-0.7 | 0.0005717 | 0.0027423 | 0.009963
-0.69 | 0.0005479 | 0.0026337 | 0.009591
-0.68 | 0.0005233 | 0.0025228 | 0.009361
-0.67 | 0.0004987 | 0.002431 | 0.009035
-0.66 | 0.00047264 | 0.002333 | 0.008752
-0.65 | 0.00045539 | 0.0022525 | 0.008455
-0.64 | 0.00043308 | 0.0021662 | 0.00825
-0.63 | 0.00041197 | 0.0020911 | 0.007966
-0.62 | 0.00039084 | 0.0019926 | 0.007705
-0.61 | 0.00037109 | 0.0019236 | 0.007424
-0.6 | 0.0003536 | 0.0018517 | 0.007237
-0.59 | 0.00033756 | 0.0017864 | 0.006981
-0.58 | 0.00032337 | 0.0017108 | 0.006758
-0.57 | 0.00030638 | 0.0016526 | 0.006531
-0.56 | 0.00029136 | 0.0015878 | 0.006307
-0.55 | 0.00027914 | 0.0015266 | 0.00608
-0.54 | 0.00026141 | 0.0014728 | 0.005915
-0.53 | 0.00024971 | 0.001423 | 0.005721
-0.52 | 0.00023837 | 0.0013587 | 0.005547
-0.51 | 0.00022741 | 0.0013138 | 0.005383
-0.5 | 0.0002176 | 0.001266 | 0.005191
-0.49 | 0.00020713 | 0.0012272 | 0.005063
-0.48 | 0.00019926 | 0.0011795 | 0.0048841
-0.47 | 0.00019148 | 0.0011495 | 0.0047678
-0.46 | 0.00018783 | 0.0011216 | 0.0046437
-0.45 | 0.00018604 | 0.0011034 | 0.0045664
-0.44 | 0.00018403 | 0.0010861 | 0.0045449
-0.43 | 0.00018814 | 0.0010911 | 0.0045267
-0.42 | 0.00019617 | 0.001104 | 0.0045813
-0.41 | 0.00020986 | 0.0011484 | 0.0047082
-0.4 | 0.00023376 | 0.0012128 | 0.0049388
-0.39 | 0.00026947 | 0.0013248 | 0.0053405
-0.38 | 0.00032108 | 0.0014921 | 0.005945
-0.37 | 0.00039654 | 0.00173 | 0.006822
-0.36 | 0.0005026 | 0.0020719 | 0.00811
-0.35 | 0.0006847 | 0.002554 | 0.009886
-0.34 | 0.0009036 | 0.0032405 | 0.012504
-0.33 | 0.0012004 | 0.0042184 | 0.016114
-0.32 | 0.0016212 | 0.0055575 | 0.021421
-0.31 | 0.0021924 | 0.00761 | 0.028446
-0.3 | 0.0029973 | 0.010197 | 0.038425
-0.29 | 0.0040909 | 0.013834 | 0.052187
-0.28 | 0.0055857 | 0.018752 | 0.07154
-0.27 | 0.007973 | 0.025676 | 0.09821
-0.26 | 0.01088 | 0.034941 | 0.1343
-0.25 | 0.014855 | 0.047769 | 0.18324
-0.24 | 0.020276 | 0.06625 | 0.2484
-0.23 | 0.027748 | 0.08991 | 0.33993
-0.22 | 0.037731 | 0.12223 | 0.46324
-0.21 | 0.051502 | 0.16581 | 0.6271
-0.2 | 0.0713 | 0.22488 | 0.8475
-0.19 | 0.09649 | 0.30529 | 1.141
-0.18 | 0.1308 | 0.41045 | 1.5284
-0.17 | 0.17689 | 0.55317 | 2.0319
-0.16 | 0.23812 | 0.7389 | 2.6868
-0.15 | 0.32019 | 0.9866 | 3.5254
-0.14 | 0.43135 | 1.3158 | 4.6168
-0.13 | 0.576 | 1.7353 | 5.97
-0.12 | 0.767 | 2.2874 | 7.61
-0.11 | 1.0214 | 2.9738 | 9.617
-0.1 | 1.3445 | 3.8656 | 12.005
-0.09 | 1.7757 | 5.0053 | 14.837
-0.08 | 2.3157 | 6.393 | 18.124
-0.07 | 3.0002 | 8.091 | 21.878
-0.06 | 3.8542 | 10.161 | 26.138
-0.05 | 4.9314 | 12.654 | 30.847
-0.04 | 6.205 | 15.54 | 36.171
-0.03 | 7.764 | 18.94 | 41.852
-0.02 | 9.649 | 22.714 | 48.07
-0.01 | 11.805 | 27.093 | 54.785
0 | 14.358 | 32.008 | 62.03
0.01 | 17.199 | 37.407 | 69.43
0.02 | 20.346 | 43.121 | 77.41
0.03 | 23.876 | 49.549 | 85.85
0.04 | 27.712 | 56.37 | 94.55
0.05 | 31.806 | 63.42 | 103.66
0.06 | 36.125 | 71.09 | 112.8
0.07 | 40.731 | 79.1 | 122.54
0.08 | 45.366 | 87.45 | 132.44
0.09 | 50.178 | 95.84 | 142.46
0.1 | 55.109 | 104.94 | 152.72
0.11 | 59.9 | 114.08 | 163.25
0.12 | 64.82 | 123.62 | 173.99
0.13 | 69.78 | 133.33 | 184.91
0.14 | 74.72 | 143.18 | 195.95
0.15 | 79.47 | 153.24 | 206.85
0.16 | 83.98 | 163.53 | 218.25
0.17 | 88.31 | 173.87 | 229.57
0.18 | 92.59 | 184.27 | 240.95
0.19 | 96.67 | 194.86 | 252.45
0.2 | 100.74 | 205.56 | 263.8
0.21 | 104.48 | 216.51 | 275.61
0.22 | 107.94 | 227.35 | 287.13
0.23 | 111.14 | 238.03 | 298.78
0.24 | 114.36 | 248.94 | 310.37
0.25 | 117.43 | 260.04 | 322.04
0.26 | 120.4 | 270.94 | 333.68
0.27 | 123.06 | 281.88 | 345.31
0.28 | 125.32 | 292.65 | 356.77
0.29 | 127.61 | 303.5 | 368.24
0.3 | 129.73 | 314.51 | 379.88
0.31 | 131.84 | 325.27 | 391.31
0.32 | 133.96 | 335.91 | 402.64
0.33 | 135.79 | 346.66 | 414.07
0.34 | 137.23 | 357.15 | 425.02
0.35 | 138.89 | 367.61 | 436.19
0.36 | 140.55 | 377.95 | 447.21
0.37 | 141.98 | 388.18 | 458.15
0.38 | 143.3 | 398.3 | 468.96
0.39 | 144.28 | 408.22 | 479.48
0.4 | 145.7 | 418.01 | 490.04
0.41 | 146.91 | 427.71 | 500.43
0.42 | 147.61 | 437.12 | 510.73
0.43 | 148.65 | 446.37 | 520.67
0.44 | 149.46 | 455.39 | 530.64
0.45 | 150.67 | 464.29 | 540.32
0.46 | 151.44 | 472.89 | 549.95
0.47 | 151.94 | 481.28 | 559.36
0.48 | 152.68 | 489.38 | 568.44
0.49 | 153.5 | 497.24 | 577
0.5 | 154.36 | 504.97 | 586

## Tranconductance (mS-mm)
VGS (V) | VDS = 0.100 V | VDS = 0.500 V | VDS = 0.900 V
-0.75 | -0.00354 | -0.00994 | -0.0338
-0.74 | -0.00328 | -0.01159 | -0.03705
-0.73 | -0.002975 | -0.01265 | -0.03135
-0.72 | -0.003175 | -0.010995 | -0.02625
-0.71 | -0.00309 | -0.01023 | -0.0302
-0.7 | -0.00257 | -0.010695 | -0.03375
-0.69 | -0.00242 | -0.010975 | -0.0301
-0.68 | -0.00246 | -0.010135 | -0.0278
-0.67 | -0.002533 | -0.00949 | -0.03045
-0.66 | -0.0021655 | -0.008925 | -0.029
-0.65 | -0.001978 | -0.00834 | -0.0251
-0.64 | -0.002171 | -0.00807 | -0.02445
-0.63 | -0.002112 | -0.00868 | -0.02725
-0.62 | -0.002044 | -0.008375 | -0.0271
-0.61 | -0.001862 | -0.007045 | -0.0234
-0.6 | -0.0016765 | -0.00686 | -0.02215
-0.59 | -0.0015115 | -0.007045 | -0.02395
-0.58 | -0.001559 | -0.00669 | -0.0225
-0.57 | -0.0016005 | -0.00615 | -0.02255
-0.56 | -0.001362 | -0.0063 | -0.02255
-0.55 | -0.0014975 | -0.00575 | -0.0196
-0.54 | -0.0014715 | -0.00518 | -0.01795
-0.53 | -0.001152 | -0.005705 | -0.0184
-0.52 | -0.001115 | -0.00546 | -0.0169
-0.51 | -0.0010385 | -0.004635 | -0.0178
-0.5 | -0.001014 | -0.00433 | -0.016
-0.49 | -0.000917 | -0.004325 | -0.015345
-0.48 | -0.0007825 | -0.003885 | -0.01476
-0.47 | -0.0005715 | -0.002895 | -0.01202
-0.46 | -0.000272 | -0.002305 | -0.01007
-0.45 | -0.00019 | -0.001775 | -0.00494
-0.44 | 0.000105 | -0.000615 | -0.001985
-0.43 | 0.000607 | 0.000895 | 0.00182
-0.42 | 0.001086 | 0.002865 | 0.009075
-0.41 | 0.0018795 | 0.00544 | 0.017875
-0.4 | 0.0029805 | 0.00882 | 0.031615
-0.39 | 0.004366 | 0.013965 | 0.05031
-0.38 | 0.0063535 | 0.02026 | 0.074075
-0.37 | 0.009076 | 0.02899 | 0.10825
-0.36 | 0.014408 | 0.0412 | 0.1532
-0.35 | 0.02005 | 0.05843 | 0.2197
-0.34 | 0.025785 | 0.08322 | 0.3114
-0.33 | 0.03588 | 0.11585 | 0.44585
-0.32 | 0.0496 | 0.16958 | 0.6166
-0.31 | 0.068805 | 0.231975 | 0.8502
-0.3 | 0.094925 | 0.3112 | 1.18705
-0.29 | 0.12942 | 0.42775 | 1.65575
-0.28 | 0.194105 | 0.5921 | 2.30115
-0.27 | 0.264715 | 0.80945 | 3.138
-0.26 | 0.3441 | 1.10465 | 4.2515
-0.25 | 0.4698 | 1.56545 | 5.705
-0.24 | 0.64465 | 2.10705 | 7.8345
-0.23 | 0.87275 | 2.799 | 10.742
-0.22 | 1.1877 | 3.795 | 14.3585
-0.21 | 1.67845 | 5.1325 | 19.213
-0.2 | 2.2494 | 6.974 | 25.695
-0.19 | 2.975 | 9.2785 | 34.045
-0.18 | 4.02 | 12.394 | 44.545
-0.17 | 5.366 | 16.4225 | 57.92
-0.16 | 7.165 | 21.6715 | 74.675
-0.15 | 9.6615 | 28.845 | 96.5
-0.14 | 12.7905 | 37.435 | 122.23
-0.13 | 16.7825 | 48.58 | 149.66
-0.12 | 22.27 | 61.925 | 182.35
-0.11 | 28.875 | 78.91 | 219.75
-0.1 | 37.715 | 101.575 | 261
-0.09 | 48.56 | 126.37 | 305.95
-0.08 | 61.225 | 154.285 | 352.05
-0.07 | 76.925 | 188.4 | 400.7
-0.06 | 96.56 | 228.15 | 448.45
-0.05 | 117.54 | 268.95 | 501.65
-0.04 | 141.63 | 314.3 | 550.25
-0.03 | 172.2 | 358.7 | 594.95
-0.02 | 202.05 | 407.65 | 646.65
-0.01 | 235.45 | 464.7 | 698
0 | 269.7 | 515.7 | 732.25
0.01 | 299.4 | 555.65 | 769
0.02 | 333.85 | 607.1 | 821
0.03 | 368.3 | 662.45 | 857
0.04 | 396.5 | 693.55 | 890.5
0.05 | 420.65 | 736 | 912.5
0.06 | 446.25 | 784 | 944
0.07 | 462.05 | 818 | 982
0.08 | 472.35 | 837 | 996
0.09 | 487.15 | 874.5 | 1014
0.1 | 486.1 | 912 | 1039.5
0.11 | 485.55 | 934 | 1063.5
0.12 | 494 | 962.5 | 1083
0.13 | 495 | 978 | 1098
0.14 | 484.5 | 995.5 | 1097
0.15 | 463 | 1017.5 | 1115
0.16 | 442 | 1031.5 | 1136
0.17 | 430.5 | 1037 | 1135
0.18 | 418 | 1049.5 | 1144
0.19 | 407.5 | 1064.5 | 1142.5
0.2 | 390.5 | 1082.5 | 1158
0.21 | 360 | 1089.5 | 1166.5
0.22 | 333 | 1076 | 1158.5
0.23 | 321 | 1079.5 | 1162
0.24 | 314.5 | 1100.5 | 1163
0.25 | 302 | 1100 | 1165.5
0.26 | 281.5 | 1092 | 1163.5
0.27 | 246 | 1085.5 | 1154.5
0.28 | 227.5 | 1081 | 1146.5
0.29 | 220.5 | 1093 | 1155.5
0.3 | 211.5 | 1088.5 | 1153.5
0.31 | 211.5 | 1070 | 1138
0.32 | 197.5 | 1069.5 | 1138
0.33 | 163.5 | 1062 | 1119
0.34 | 155 | 1047.5 | 1106
0.35 | 166 | 1040 | 1109.5
0.36 | 154.5 | 1028.5 | 1098
0.37 | 137.5 | 1017.5 | 1087.5
0.38 | 115 | 1002 | 1066.5
0.39 | 120 | 985.5 | 1054
0.4 | 131.5 | 974.5 | 1047.5
0.41 | 95.5 | 955.5 | 1034.5
0.42 | 87 | 933 | 1012
0.43 | 92.5 | 913.5 | 995.5
0.44 | 101 | 896 | 982.5
0.45 | 99 | 875 | 965.5
0.46 | 63.5 | 849.5 | 952
0.47 | 62 | 824.5 | 924.5
0.48 | 78 | 798 | 882
0.49 | 84 | 779.5 | 878
0.5 | 86 | 773 | 900