## IDS-VDS Characteristic (mA-mm)
VGS (V) | VDS = 0.100 V | VDS = 0.500 V | VDS = 0.900 V
-0.75 | 0.0007516 | 0.003507 | 0.012236
-0.74 | 0.000719 | 0.0033498 | 0.011919
-0.73 | 0.0006816 | 0.0032261 | 0.011505
-0.72 | 0.0006483 | 0.0031129 | 0.011149
-0.71 | 0.0006137 | 0.0029871 | 0.010767
-0.7 | 0.0005901 | 0.0028608 | 0.010486
-0.69 | 0.0005628 | 0.0027536 | 0.010184
-0.68 | 0.0005367 | 0.0026481 | 0.009803
-0.67 | 0.0005115 | 0.0025574 | 0.009514
-0.66 | 0.00048686 | 0.0024387 | 0.009256
-0.65 | 0.00046509 | 0.002356 | 0.008916
-0.64 | 0.00044078 | 0.002271 | 0.008694
-0.63 | 0.00042151 | 0.0021784 | 0.008376
-0.62 | 0.00040214 | 0.0020929 | 0.008128
-0.61 | 0.00038514 | 0.0020276 | 0.007873
-0.6 | 0.00036419 | 0.0019443 | 0.007602
-0.59 | 0.00034998 | 0.0018764 | 0.007361
-0.58 | 0.00033281 | 0.0018026 | 0.007141
-0.57 | 0.00031688 | 0.0017104 | 0.006871
-0.56 | 0.00030212 | 0.0016535 | 0.006666
-0.55 | 0.00028632 | 0.0015893 | 0.006444
-0.54 | 0.00027348 | 0.0015399 | 0.006267
-0.53 | 0.00026327 | 0.0014868 | 0.006026
-0.52 | 0.00024954 | 0.0014196 | 0.005823
-0.51 | 0.00024002 | 0.0013617 | 0.005638
-0.5 | 0.00022521 | 0.0013203 | 0.005437
-0.49 | 0.00021427 | 0.0012823 | 0.005306
-0.48 | 0.0002077 | 0.00123 | 0.00516
-0.47 | 0.00020071 | 0.0011991 | 0.0050052
-0.46 | 0.00019405 | 0.001171 | 0.0049007
-0.45 | 0.00019103 | 0.0011431 | 0.0048145
-0.44 | 0.00019036 | 0.0011302 | 0.004759
-0.43 | 0.00019287 | 0.0011261 | 0.0047318
-0.42 | 0.00019971 | 0.0011356 | 0.0047664
-0.41 | 0.00021765 | 0.0011776 | 0.0049147
-0.4 | 0.0002375 | 0.0012413 | 0.0051073
-0.39 | 0.00027201 | 0.0013535 | 0.0055133
-0.38 | 0.00032286 | 0.0015089 | 0.00609
-0.37 | 0.00039583 | 0.0017532 | 0.006954
-0.36 | 0.00049869 | 0.002091 | 0.008197
-0.35 | 0.0006794 | 0.0025694 | 0.009955
-0.34 | 0.0008927 | 0.0032508 | 0.012557
-0.33 | 0.0011861 | 0.0042048 | 0.016157
-0.32 | 0.0015961 | 0.0055304 | 0.021248
-0.31 | 0.0021598 | 0.007544 | 0.028235
-0.3 | 0.0029391 | 0.010102 | 0.038266
-0.29 | 0.0040208 | 0.013674 | 0.051883
-0.28 | 0.0055014 | 0.018552 | 0.07096
-0.27 | 0.007857 | 0.025304 | 0.09702
-0.26 | 0.010695 | 0.03459 | 0.13281
-0.25 | 0.014643 | 0.047307 | 0.18083
-0.24 | 0.01999 | 0.06534 | 0.2482
-0.23 | 0.027342 | 0.08872 | 0.33737
-0.22 | 0.037237 | 0.12083 | 0.45878
-0.21 | 0.050847 | 0.16468 | 0.6212
-0.2 | 0.07076 | 0.22272 | 0.8433
-0.19 | 0.09585 | 0.30143 | 1.1278
-0.18 | 0.13025 | 0.40665 | 1.5173
-0.17 | 0.17596 | 0.54982 | 2.0106
-0.16 | 0.23704 | 0.7326 | 2.67
-0.15 | 0.31919 | 0.9817 | 3.497
-0.14 | 0.42784 | 1.3068 | 4.5625
-0.13 | 0.5728 | 1.726 | 5.908
-0.12 | 0.7638 | 2.2793 | 7.537
-0.11 | 1.012 | 2.9647 | 9.537
-0.1 | 1.3415 | 3.8559 | 11.935
-0.09 | 1.7679 | 4.9859 | 14.727
-0.08 | 2.3129 | 6.379 | 18.017
-0.07 | 3.0092 | 8.065 | 21.749
-0.06 | 3.8589 | 10.144 | 25.952
-0.05 | 4.9425 | 12.61 | 30.751
-0.04 | 6.209 | 15.526 | 35.909
-0.03 | 7.776 | 18.901 | 41.602
-0.02 | 9.637 | 22.719 | 47.761
-0.01 | 11.827 | 27.086 | 54.404
0 | 14.378 | 31.999 | 61.65
0.01 | 17.208 | 37.401 | 69.1
0.02 | 20.388 | 43.152 | 76.94
0.03 | 23.92 | 49.488 | 85.29
0.04 | 27.718 | 56.238 | 93.92
0.05 | 31.779 | 63.39 | 102.87
0.06 | 36.127 | 70.97 | 112.03
0.07 | 40.661 | 78.9 | 121.76
0.08 | 45.39 | 87.35 | 131.52
0.09 | 50.176 | 95.74 | 141.54
0.1 | 55.027 | 104.66 | 151.84
0.11 | 59.85 | 113.9 | 162.18
0.12 | 64.8 | 123.38 | 173
0.13 | 69.67 | 133.02 | 183.75
0.14 | 74.51 | 142.79 | 194.68
0.15 | 79.16 | 152.84 | 205.67
0.16 | 83.78 | 163.06 | 216.95
0.17 | 88.12 | 173.4 | 228.15
0.18 | 92.28 | 183.78 | 239.42
0.19 | 96.33 | 194.32 | 250.85
0.2 | 100.22 | 204.94 | 262.1
0.21 | 103.92 | 215.78 | 273.83
0.22 | 107.49 | 226.57 | 285.41
0.23 | 110.74 | 237.28 | 296.92
0.24 | 113.8 | 248.2 | 308.55
0.25 | 116.73 | 259.16 | 320.06
0.26 | 119.55 | 269.97 | 331.71
0.27 | 122.18 | 280.95 | 343.2
0.28 | 124.82 | 291.72 | 354.66
0.29 | 127.01 | 302.52 | 366.1
0.3 | 129.1 | 313.44 | 377.56
0.31 | 131.06 | 324.15 | 388.95
0.32 | 132.93 | 334.77 | 400.29
0.33 | 135.02 | 345.35 | 411.56
0.34 | 136.63 | 355.85 | 422.51
0.35 | 138.07 | 366.27 | 433.69
0.36 | 139.55 | 376.58 | 444.59
0.37 | 140.98 | 386.68 | 455.48
0.38 | 142.44 | 396.77 | 466.31
0.39 | 143.52 | 406.65 | 476.67
0.4 | 144.51 | 416.39 | 487.26
0.41 | 145.75 | 425.99 | 497.61
0.42 | 146.98 | 435.39 | 507.9
0.43 | 147.77 | 444.6 | 517.92
0.44 | 148.59 | 453.62 | 527.74
0.45 | 149.45 | 462.4 | 537.44
0.46 | 150.29 | 471.01 | 547.05
0.47 | 151.44 | 479.34 | 556.39
0.48 | 151.88 | 487.4 | 565.46
0.49 | 152.45 | 495.29 | 574.3
0.5 | 153.28 | 502.84 | 583

## Tranconductance (mS-mm)
VGS (V) | VDS = 0.100 V | VDS = 0.500 V | VDS = 0.900 V
-0.75 | -0.00326 | -0.01572 | -0.0317
-0.74 | -0.0035 | -0.014045 | -0.03655
-0.73 | -0.003535 | -0.011845 | -0.0385
-0.72 | -0.003395 | -0.01195 | -0.0369
-0.71 | -0.00291 | -0.012605 | -0.03315
-0.7 | -0.002545 | -0.011675 | -0.02915
-0.69 | -0.00267 | -0.010635 | -0.03415
-0.68 | -0.002565 | -0.00981 | -0.0335
-0.67 | -0.002492 | -0.01047 | -0.02735
-0.66 | -0.0023205 | -0.01007 | -0.0299
-0.65 | -0.002304 | -0.008385 | -0.0281
-0.64 | -0.002179 | -0.00888 | -0.027
-0.63 | -0.001932 | -0.008905 | -0.0283
-0.62 | -0.0018185 | -0.00754 | -0.02515
-0.61 | -0.0018975 | -0.00743 | -0.0263
-0.6 | -0.001758 | -0.00756 | -0.0256
-0.59 | -0.001569 | -0.007085 | -0.02305
-0.58 | -0.001655 | -0.0083 | -0.0245
-0.57 | -0.0015345 | -0.007455 | -0.02375
-0.56 | -0.001528 | -0.006055 | -0.02135
-0.55 | -0.001432 | -0.00568 | -0.01995
-0.54 | -0.0011525 | -0.005125 | -0.0209
-0.53 | -0.001197 | -0.006015 | -0.0222
-0.52 | -0.0011625 | -0.006255 | -0.0194
-0.51 | -0.0012165 | -0.004965 | -0.0193
-0.5 | -0.0012875 | -0.00397 | -0.0166
-0.49 | -0.0008755 | -0.004515 | -0.01385
-0.48 | -0.000678 | -0.00416 | -0.01504
-0.47 | -0.0006825 | -0.00295 | -0.012965
-0.46 | -0.000484 | -0.0028 | -0.009535
-0.45 | -0.0001845 | -0.00204 | -0.007085
-0.44 | 9.2e-05 | -0.00085 | -0.004135
-0.43 | 0.0004675 | 0.00027 | 0.00037
-0.42 | 0.001239 | 0.002575 | 0.009145
-0.41 | 0.0018895 | 0.005285 | 0.017045
-0.4 | 0.002718 | 0.008795 | 0.02993
-0.39 | 0.004268 | 0.01338 | 0.049135
-0.38 | 0.006191 | 0.019985 | 0.072035
-0.37 | 0.0087915 | 0.029105 | 0.10535
-0.36 | 0.0141785 | 0.04081 | 0.15005
-0.35 | 0.0197005 | 0.05799 | 0.218
-0.34 | 0.025335 | 0.08177 | 0.3101
-0.33 | 0.03517 | 0.11398 | 0.43455
-0.32 | 0.048685 | 0.16696 | 0.6039
-0.31 | 0.06715 | 0.22858 | 0.8509
-0.3 | 0.09305 | 0.3065 | 1.1824
-0.29 | 0.128115 | 0.4225 | 1.6347
-0.28 | 0.19181 | 0.5815 | 2.25685
-0.27 | 0.25968 | 0.8019 | 3.0925
-0.26 | 0.3393 | 1.10015 | 4.1905
-0.25 | 0.46475 | 1.5375 | 5.7695
-0.24 | 0.63495 | 2.07065 | 7.827
-0.23 | 0.86235 | 2.7745 | 10.529
-0.22 | 1.17525 | 3.798 | 14.1915
-0.21 | 1.67615 | 5.0945 | 19.226
-0.2 | 2.25015 | 6.8375 | 25.33
-0.19 | 2.9745 | 9.1965 | 33.7
-0.18 | 4.0055 | 12.4195 | 44.14
-0.17 | 5.3395 | 16.2975 | 57.635
-0.16 | 7.1615 | 21.594 | 74.32
-0.15 | 9.54 | 28.71 | 94.625
-0.14 | 12.6805 | 37.215 | 120.55
-0.13 | 16.798 | 48.625 | 148.725
-0.12 | 21.96 | 61.935 | 181.45
-0.11 | 28.885 | 78.83 | 219.9
-0.1 | 37.795 | 101.06 | 259.5
-0.09 | 48.57 | 126.155 | 304.1
-0.08 | 62.065 | 153.955 | 351.1
-0.07 | 77.3 | 188.25 | 396.75
-0.06 | 96.665 | 227.25 | 450.1
-0.05 | 117.505 | 269.1 | 497.85
-0.04 | 141.675 | 314.55 | 542.55
-0.03 | 171.4 | 359.65 | 592.6
-0.02 | 202.55 | 409.25 | 640.1
-0.01 | 237.05 | 464 | 694.45
0 | 269.05 | 515.75 | 734.8
0.01 | 300.5 | 557.65 | 764.5
0.02 | 335.6 | 604.35 | 809.5
0.03 | 366.5 | 654.3 | 849
0.04 | 392.95 | 695.1 | 879
0.05 | 420.45 | 736.6 | 905.5
0.06 | 444.1 | 775.5 | 944.5
0.07 | 463.15 | 819 | 974.5
0.08 | 475.75 | 842 | 989
0.09 | 481.85 | 865.5 | 1016
0.1 | 483.7 | 908 | 1032
0.11 | 488.65 | 936 | 1058
0.12 | 491 | 956 | 1078.5
0.13 | 485.5 | 970.5 | 1084
0.14 | 474.5 | 991 | 1096
0.15 | 463.5 | 1013.5 | 1113.5
0.16 | 448 | 1028 | 1124
0.17 | 425 | 1036 | 1123.5
0.18 | 410.5 | 1046 | 1135
0.19 | 397 | 1058 | 1134
0.2 | 379.5 | 1073 | 1149
0.21 | 363.5 | 1081.5 | 1165.5
0.22 | 341 | 1075 | 1154.5
0.23 | 315.5 | 1081.5 | 1157
0.24 | 299.5 | 1094 | 1157
0.25 | 287.5 | 1088.5 | 1158
0.26 | 272.5 | 1089.5 | 1157
0.27 | 263.5 | 1087.5 | 1147.5
0.28 | 241.5 | 1078.5 | 1145
0.29 | 214 | 1086 | 1145
0.3 | 202.5 | 1081.5 | 1142.5
0.31 | 191.5 | 1066.5 | 1136.5
0.32 | 198 | 1060 | 1130.5
0.33 | 185 | 1054 | 1111
0.34 | 152.5 | 1046 | 1106.5
0.35 | 146 | 1036.5 | 1104
0.36 | 145.5 | 1020.5 | 1089.5
0.37 | 144.5 | 1009.5 | 1086
0.38 | 127 | 998.5 | 1059.5
0.39 | 103.5 | 981 | 1047.5
0.4 | 111.5 | 967 | 1047
0.41 | 123.5 | 950 | 1032
0.42 | 101 | 930.5 | 1015.5
0.43 | 80.5 | 911.5 | 992
0.44 | 84 | 890 | 976
0.45 | 85 | 869.5 | 965.5
0.46 | 99.5 | 847 | 947.5
0.47 | 79.5 | 819.5 | 920.5
0.48 | 50.5 | 797.5 | 895.5
0.49 | 70 | 772 | 877
0.5 | 83 | 755 | 870