## IDS-VDS Characteristic (mA-mm)
VGS (V) | VDS = 0.100 V | VDS = 0.500 V | VDS = 0.900 V
-0.75 | 0.0009216 | 0.0042053 | 0.01491
-0.74 | 0.0008816 | 0.0040501 | 0.01441
-0.73 | 0.0008466 | 0.003868 | 0.014007
-0.72 | 0.0008026 | 0.0037517 | 0.013615
-0.71 | 0.0007575 | 0.0035948 | 0.013154
-0.7 | 0.000725 | 0.0034679 | 0.012753
-0.69 | 0.000692 | 0.0033356 | 0.012385
-0.68 | 0.0006601 | 0.0032197 | 0.011952
-0.67 | 0.0006294 | 0.0031126 | 0.011554
-0.66 | 0.0005977 | 0.0029783 | 0.01122
-0.65 | 0.0005688 | 0.0028632 | 0.010863
-0.64 | 0.0005387 | 0.0027546 | 0.010533
-0.63 | 0.0005124 | 0.002659 | 0.010244
-0.62 | 0.00048515 | 0.0025404 | 0.009887
-0.61 | 0.00046193 | 0.0024506 | 0.009532
-0.6 | 0.00043914 | 0.0023606 | 0.009226
-0.59 | 0.00041923 | 0.0022758 | 0.008918
-0.58 | 0.00039568 | 0.0021799 | 0.008674
-0.57 | 0.00037555 | 0.0020796 | 0.008374
-0.56 | 0.00035685 | 0.0020071 | 0.008077
-0.55 | 0.00033937 | 0.0019346 | 0.007795
-0.54 | 0.00032366 | 0.001868 | 0.007553
-0.53 | 0.0003073 | 0.0017965 | 0.007326
-0.52 | 0.00029278 | 0.0017133 | 0.007079
-0.51 | 0.00027906 | 0.0016475 | 0.006877
-0.5 | 0.00026614 | 0.0015861 | 0.006642
-0.49 | 0.0002522 | 0.0015289 | 0.006433
-0.48 | 0.0002428 | 0.0014783 | 0.006253
-0.47 | 0.00023378 | 0.0014394 | 0.006057
-0.46 | 0.0002242 | 0.001399 | 0.005926
-0.45 | 0.00022181 | 0.0013583 | 0.005772
-0.44 | 0.00021803 | 0.0013323 | 0.005677
-0.43 | 0.00021952 | 0.0013166 | 0.005598
-0.42 | 0.00022443 | 0.0013152 | 0.005623
-0.41 | 0.00023561 | 0.0013431 | 0.005672
-0.4 | 0.0002552 | 0.0014009 | 0.005867
-0.39 | 0.00028806 | 0.0014927 | 0.006186
-0.38 | 0.00033477 | 0.0016346 | 0.006704
-0.37 | 0.00040445 | 0.0018548 | 0.007475
-0.36 | 0.00050335 | 0.0021765 | 0.008639
-0.35 | 0.0006769 | 0.0026316 | 0.010247
-0.34 | 0.0008823 | 0.0032723 | 0.012697
-0.33 | 0.0011627 | 0.004189 | 0.016106
-0.32 | 0.0015596 | 0.0054535 | 0.020894
-0.31 | 0.002105 | 0.007388 | 0.0277
-0.3 | 0.002872 | 0.009851 | 0.03721
-0.29 | 0.0039161 | 0.013296 | 0.050189
-0.28 | 0.0053586 | 0.017949 | 0.06876
-0.27 | 0.007661 | 0.024546 | 0.09388
-0.26 | 0.010481 | 0.033442 | 0.128
-0.25 | 0.01429 | 0.045659 | 0.17461
-0.24 | 0.019499 | 0.06337 | 0.23952
-0.23 | 0.026678 | 0.0859 | 0.32685
-0.22 | 0.036357 | 0.11727 | 0.44692
-0.21 | 0.049676 | 0.15922 | 0.6045
-0.2 | 0.06878 | 0.21596 | 0.8127
-0.19 | 0.09343 | 0.29325 | 1.0989
-0.18 | 0.12622 | 0.39485 | 1.4699
-0.17 | 0.17114 | 0.53375 | 1.9591
-0.16 | 0.23091 | 0.7131 | 2.5991
-0.15 | 0.3112 | 0.954 | 3.405
-0.14 | 0.4197 | 1.2685 | 4.4452
-0.13 | 0.5602 | 1.6785 | 5.728
-0.12 | 0.7514 | 2.2135 | 7.323
-0.11 | 0.9959 | 2.888 | 9.24
-0.1 | 1.3228 | 3.7583 | 11.536
-0.09 | 1.7419 | 4.8592 | 14.271
-0.08 | 2.2725 | 6.189 | 17.408
-0.07 | 2.9469 | 7.842 | 20.99
-0.06 | 3.7903 | 9.878 | 25.069
-0.05 | 4.8425 | 12.259 | 29.577
-0.04 | 6.062 | 15.057 | 34.573
-0.03 | 7.613 | 18.28 | 39.95
-0.02 | 9.408 | 21.931 | 45.855
-0.01 | 11.55 | 26.13 | 52.111
0 | 14.005 | 30.835 | 58.92
0.01 | 16.767 | 35.921 | 65.98
0.02 | 19.776 | 41.371 | 73.43
0.03 | 23.222 | 47.45 | 81.19
0.04 | 26.879 | 53.859 | 89.38
0.05 | 30.787 | 60.55 | 97.72
0.06 | 34.937 | 67.7 | 106.35
0.07 | 39.264 | 75.24 | 115.41
0.08 | 43.718 | 83.04 | 124.43
0.09 | 48.262 | 90.96 | 133.91
0.1 | 52.867 | 99.32 | 143.5
0.11 | 57.48 | 107.94 | 153.26
0.12 | 62.11 | 116.83 | 163.06
0.13 | 66.62 | 125.93 | 173.2
0.14 | 71.13 | 135.04 | 183.38
0.15 | 75.57 | 144.36 | 193.72
0.16 | 79.89 | 153.96 | 204.29
0.17 | 83.95 | 163.63 | 214.6
0.18 | 87.74 | 173.35 | 225.19
0.19 | 91.52 | 183.18 | 235.92
0.2 | 95.08 | 193.11 | 246.68
0.21 | 98.59 | 203.29 | 257.56
0.22 | 101.84 | 213.4 | 268.28
0.23 | 104.83 | 223.38 | 279.23
0.24 | 107.7 | 233.66 | 290.08
0.25 | 110.29 | 243.93 | 301.07
0.26 | 112.82 | 254.05 | 311.87
0.27 | 115.32 | 264.38 | 322.86
0.28 | 117.61 | 274.39 | 333.68
0.29 | 119.78 | 284.6 | 344.51
0.3 | 121.58 | 294.91 | 355.53
0.31 | 123.3 | 305.07 | 366.1
0.32 | 125.04 | 315.11 | 376.96
0.33 | 126.97 | 325.08 | 387.81
0.34 | 128.42 | 335.06 | 398.47
0.35 | 129.62 | 344.99 | 409.08
0.36 | 130.92 | 354.82 | 419.5
0.37 | 132.18 | 364.43 | 430.13
0.38 | 133.71 | 374.12 | 440.58
0.39 | 134.72 | 383.64 | 450.9
0.4 | 135.48 | 392.93 | 460.92
0.41 | 136.44 | 402.23 | 471.06
0.42 | 137.52 | 411.24 | 481.19
0.43 | 138.55 | 420.24 | 491.1
0.44 | 139.09 | 429.01 | 500.9
0.45 | 139.77 | 437.56 | 510.33
0.46 | 140.6 | 446.06 | 520
0.47 | 141.58 | 454.2 | 529.37
0.48 | 142.16 | 462.15 | 538.65
0.49 | 142.6 | 469.94 | 547.7
0.5 | 143.14 | 477.5 | 556.58

## Tranconductance (mS-mm)
VGS (V) | VDS = 0.100 V | VDS = 0.500 V | VDS = 0.900 V
-0.75 | -0.004 | -0.01552 | -0.05
-0.74 | -0.00375 | -0.016865 | -0.04515
-0.73 | -0.00395 | -0.01492 | -0.03975
-0.72 | -0.004455 | -0.01366 | -0.04265
-0.71 | -0.00388 | -0.01419 | -0.0431
-0.7 | -0.003275 | -0.01296 | -0.03845
-0.69 | -0.003245 | -0.01241 | -0.04005
-0.68 | -0.00313 | -0.01115 | -0.04155
-0.67 | -0.00312 | -0.01207 | -0.0366
-0.66 | -0.00303 | -0.01247 | -0.03455
-0.65 | -0.00295 | -0.011185 | -0.03435
-0.64 | -0.00282 | -0.01021 | -0.03095
-0.63 | -0.0026775 | -0.01071 | -0.0323
-0.62 | -0.0025235 | -0.01042 | -0.0356
-0.61 | -0.0023005 | -0.00899 | -0.03305
-0.6 | -0.002135 | -0.00874 | -0.0307
-0.59 | -0.002173 | -0.009035 | -0.0276
-0.58 | -0.002184 | -0.00981 | -0.0272
-0.57 | -0.0019415 | -0.00864 | -0.02985
-0.56 | -0.001809 | -0.00725 | -0.02895
-0.55 | -0.0016595 | -0.006955 | -0.0262
-0.54 | -0.0016035 | -0.006905 | -0.02345
-0.53 | -0.001544 | -0.007735 | -0.0237
-0.52 | -0.001412 | -0.00745 | -0.02245
-0.51 | -0.001332 | -0.00636 | -0.02185
-0.5 | -0.001343 | -0.00593 | -0.0222
-0.49 | -0.001167 | -0.00539 | -0.01945
-0.48 | -0.000921 | -0.004475 | -0.0188
-0.47 | -0.00093 | -0.003965 | -0.01635
-0.46 | -0.0005985 | -0.004055 | -0.01425
-0.45 | -0.0003085 | -0.003335 | -0.01245
-0.44 | -0.0001145 | -0.002085 | -0.0087
-0.43 | 0.00032 | -0.000855 | -0.0027
-0.42 | 0.0008045 | 0.001325 | 0.0037
-0.41 | 0.0015385 | 0.004285 | 0.0122
-0.4 | 0.0026225 | 0.00748 | 0.0257
-0.39 | 0.0039785 | 0.011685 | 0.04185
-0.38 | 0.0058195 | 0.018105 | 0.06445
-0.37 | 0.008429 | 0.027095 | 0.09675
-0.36 | 0.0136225 | 0.03884 | 0.1386
-0.35 | 0.0189475 | 0.05479 | 0.2029
-0.34 | 0.02429 | 0.07787 | 0.29295
-0.33 | 0.033865 | 0.10906 | 0.40985
-0.32 | 0.047115 | 0.15995 | 0.5797
-0.31 | 0.06562 | 0.219875 | 0.8158
-0.3 | 0.090555 | 0.2954 | 1.12445
-0.29 | 0.12433 | 0.4049 | 1.5775
-0.28 | 0.187245 | 0.5625 | 2.18455
-0.27 | 0.25612 | 0.77465 | 2.962
-0.26 | 0.33145 | 1.05565 | 4.0365
-0.25 | 0.4509 | 1.4964 | 5.576
-0.24 | 0.6194 | 2.01205 | 7.612
-0.23 | 0.8429 | 2.695 | 10.37
-0.22 | 1.1499 | 3.666 | 13.8825
-0.21 | 1.62115 | 4.9345 | 18.289
-0.2 | 2.1877 | 6.7015 | 24.72
-0.19 | 2.872 | 8.9445 | 32.86
-0.18 | 3.8855 | 12.025 | 43.01
-0.17 | 5.2345 | 15.9125 | 56.46
-0.16 | 7.003 | 21.0125 | 72.295
-0.15 | 9.4395 | 27.77 | 92.305
-0.14 | 12.45 | 36.225 | 116.15
-0.13 | 16.585 | 47.25 | 143.89
-0.12 | 21.785 | 60.475 | 175.6
-0.11 | 28.57 | 77.24 | 210.65
-0.1 | 37.3 | 98.56 | 251.55
-0.09 | 47.485 | 121.535 | 293.6
-0.08 | 60.25 | 149.14 | 335.95
-0.07 | 75.89 | 184.45 | 383.05
-0.06 | 94.78 | 220.85 | 429.35
-0.05 | 113.585 | 258.95 | 475.2
-0.04 | 138.525 | 301.05 | 518.65
-0.03 | 167.3 | 343.7 | 564.1
-0.02 | 196.85 | 392.5 | 608.05
-0.01 | 229.85 | 445.2 | 653.25
0 | 260.85 | 489.55 | 693.45
0.01 | 288.55 | 526.8 | 725.5
0.02 | 322.75 | 576.45 | 760.5
0.03 | 355.15 | 624.4 | 797.5
0.04 | 378.25 | 655 | 826.5
0.05 | 402.9 | 692.05 | 848.5
0.06 | 423.85 | 734.5 | 884.5
0.07 | 439.05 | 767 | 904
0.08 | 449.9 | 786 | 925
0.09 | 457.45 | 814 | 953.5
0.1 | 460.9 | 849 | 967.5
0.11 | 462.15 | 875.5 | 978
0.12 | 457 | 899.5 | 997
0.13 | 451 | 910.5 | 1016
0.14 | 447.5 | 921.5 | 1026
0.15 | 438 | 946 | 1045.5
0.16 | 419 | 963.5 | 1044
0.17 | 392.5 | 969.5 | 1045
0.18 | 378.5 | 977.5 | 1066
0.19 | 367 | 988 | 1074.5
0.2 | 353.5 | 1005.5 | 1082
0.21 | 338 | 1014.5 | 1080
0.22 | 312 | 1004.5 | 1083.5
0.23 | 293 | 1013 | 1090
0.24 | 273 | 1027.5 | 1092
0.25 | 256 | 1019.5 | 1089.5
0.26 | 251.5 | 1022.5 | 1089.5
0.27 | 239.5 | 1017 | 1090.5
0.28 | 223 | 1011 | 1082.5
0.29 | 198.5 | 1026 | 1092.5
0.3 | 176 | 1023.5 | 1079.5
0.31 | 173 | 1010 | 1071.5
0.32 | 183.5 | 1000.5 | 1085.5
0.33 | 169 | 997.5 | 1075.5
0.34 | 132.5 | 995.5 | 1063.5
0.35 | 125 | 988 | 1051.5
0.36 | 128 | 972 | 1052.5
0.37 | 139.5 | 965 | 1054
0.38 | 127 | 960.5 | 1038.5
0.39 | 88.5 | 940.5 | 1017
0.4 | 86 | 929.5 | 1008
0.41 | 102 | 915.5 | 1013.5
0.42 | 105.5 | 900.5 | 1002
0.43 | 78.5 | 888.5 | 985.5
0.44 | 61 | 866 | 961.5
0.45 | 75.5 | 852.5 | 955
0.46 | 90.5 | 832 | 952
0.47 | 78 | 804.5 | 932.5
0.48 | 51 | 787 | 916.5
0.49 | 49 | 767.5 | 896.5
0.5 | 54 | 756 | 888