## IDS-VDS Characteristic (mA-mm)
VGS (V) | VDS = 0.100 V | VDS = 0.500 V | VDS = 0.900 V
-0.75 | 0.0011661 | 0.005569 | 0.020263
-0.74 | 0.0011084 | 0.005384 | 0.01958
-0.73 | 0.0010533 | 0.005191 | 0.018996
-0.72 | 0.0010007 | 0.0049952 | 0.018432
-0.71 | 0.0009626 | 0.0047947 | 0.01792
-0.7 | 0.0009098 | 0.0045934 | 0.01726
-0.69 | 0.0008731 | 0.0044317 | 0.016715
-0.68 | 0.0008279 | 0.004257 | 0.016213
-0.67 | 0.00079 | 0.0040974 | 0.015636
-0.66 | 0.0007551 | 0.003928 | 0.015142
-0.65 | 0.0007174 | 0.0037949 | 0.014696
-0.64 | 0.000686 | 0.0036411 | 0.014247
-0.63 | 0.0006463 | 0.0035021 | 0.013768
-0.62 | 0.0006191 | 0.0033496 | 0.013424
-0.61 | 0.000591 | 0.0032178 | 0.012857
-0.6 | 0.0005557 | 0.0031003 | 0.012502
-0.59 | 0.0005295 | 0.0029814 | 0.0121
-0.58 | 0.0005046 | 0.0028572 | 0.011624
-0.57 | 0.00047762 | 0.0027561 | 0.011306
-0.56 | 0.0004559 | 0.0026307 | 0.010863
-0.55 | 0.00043103 | 0.0025384 | 0.010601
-0.54 | 0.00041077 | 0.0024248 | 0.010194
-0.53 | 0.00039156 | 0.0023363 | 0.009898
-0.52 | 0.00037015 | 0.0022485 | 0.009564
-0.51 | 0.0003531 | 0.0021687 | 0.009263
-0.5 | 0.00033422 | 0.0020745 | 0.008967
-0.49 | 0.00031933 | 0.0019939 | 0.008675
-0.48 | 0.00030121 | 0.0019229 | 0.008408
-0.47 | 0.0002911 | 0.0018493 | 0.00814
-0.46 | 0.00027959 | 0.0017872 | 0.007885
-0.45 | 0.00026988 | 0.0017289 | 0.007694
-0.44 | 0.0002636 | 0.0016919 | 0.00752
-0.43 | 0.00025886 | 0.0016494 | 0.00741
-0.42 | 0.00026127 | 0.0016357 | 0.007287
-0.41 | 0.00026864 | 0.0016415 | 0.007261
-0.4 | 0.00028437 | 0.0016707 | 0.007336
-0.39 | 0.00031068 | 0.0017298 | 0.007557
-0.38 | 0.0003542 | 0.0018538 | 0.007947
-0.37 | 0.00041557 | 0.0020367 | 0.00861
-0.36 | 0.00050452 | 0.0023257 | 0.00955
-0.35 | 0.0006659 | 0.0027214 | 0.011068
-0.34 | 0.0008563 | 0.003308 | 0.013162
-0.33 | 0.0011213 | 0.0041302 | 0.016178
-0.32 | 0.0014919 | 0.0052789 | 0.020556
-0.31 | 0.0019988 | 0.007084 | 0.02664
-0.3 | 0.0027183 | 0.009347 | 0.03541
-0.29 | 0.0037019 | 0.012502 | 0.047297
-0.28 | 0.0050673 | 0.016866 | 0.06415
-0.27 | 0.007206 | 0.023007 | 0.08753
-0.26 | 0.009871 | 0.031359 | 0.11891
-0.25 | 0.013482 | 0.042871 | 0.16208
-0.24 | 0.01847 | 0.05888 | 0.22113
-0.23 | 0.025229 | 0.08001 | 0.30342
-0.22 | 0.034525 | 0.10939 | 0.41429
-0.21 | 0.047052 | 0.14877 | 0.56078
-0.2 | 0.06533 | 0.2026 | 0.7572
-0.19 | 0.08918 | 0.27361 | 1.0226
-0.18 | 0.12144 | 0.37093 | 1.3753
-0.17 | 0.16411 | 0.50036 | 1.8335
-0.16 | 0.22219 | 0.6735 | 2.4502
-0.15 | 0.29823 | 0.9032 | 3.1844
-0.14 | 0.40329 | 1.2003 | 4.1648
-0.13 | 0.5396 | 1.5863 | 5.3772
-0.12 | 0.7205 | 2.0907 | 6.902
-0.11 | 0.9583 | 2.7411 | 8.666
-0.1 | 1.2679 | 3.5607 | 10.857
-0.09 | 1.6744 | 4.5998 | 13.432
-0.08 | 2.1857 | 5.88 | 16.304
-0.07 | 2.8354 | 7.428 | 19.584
-0.06 | 3.646 | 9.278 | 23.33
-0.05 | 4.6601 | 11.524 | 27.475
-0.04 | 5.812 | 14.16 | 32.052
-0.03 | 7.297 | 17.154 | 36.927
-0.02 | 9.028 | 20.564 | 42.113
-0.01 | 11.043 | 24.381 | 47.804
0 | 13.34 | 28.668 | 53.947
0.01 | 15.953 | 33.42 | 60.33
0.02 | 18.795 | 38.321 | 66.88
0.03 | 21.955 | 43.797 | 73.83
0.04 | 25.339 | 49.592 | 80.95
0.05 | 28.907 | 55.68 | 88.5
0.06 | 32.728 | 62.07 | 96.09
0.07 | 36.695 | 68.87 | 104.15
0.08 | 40.749 | 75.84 | 112.28
0.09 | 44.887 | 82.98 | 120.35
0.1 | 49.024 | 90.38 | 128.79
0.11 | 53.187 | 98.03 | 137.47
0.12 | 57.29 | 105.91 | 146.27
0.13 | 61.35 | 113.85 | 155.22
0.14 | 65.3 | 122.03 | 164.07
0.15 | 69.14 | 130.36 | 173.18
0.16 | 72.86 | 138.83 | 182.31
0.17 | 76.42 | 147.35 | 191.64
0.18 | 79.79 | 155.89 | 200.9
0.19 | 83.06 | 164.71 | 210.37
0.2 | 86.16 | 173.53 | 219.83
0.21 | 89.1 | 182.44 | 229.37
0.22 | 91.86 | 191.29 | 238.91
0.23 | 94.28 | 200.17 | 248.4
0.24 | 96.68 | 209.17 | 258.14
0.25 | 99.04 | 218.31 | 267.92
0.26 | 101.16 | 227.37 | 277.46
0.27 | 103.26 | 236.24 | 287.19
0.28 | 104.99 | 245.36 | 296.73
0.29 | 106.67 | 254.35 | 306.49
0.3 | 108.24 | 263.45 | 316.27
0.31 | 109.93 | 272.63 | 326.03
0.32 | 111.42 | 281.47 | 335.48
0.33 | 112.74 | 290.44 | 345.16
0.34 | 113.88 | 299.3 | 354.84
0.35 | 114.92 | 308.18 | 364.44
0.36 | 116.21 | 316.96 | 373.95
0.37 | 117.27 | 325.71 | 383.36
0.38 | 118.13 | 334.32 | 392.87
0.39 | 118.96 | 342.93 | 402.3
0.4 | 119.63 | 351.38 | 411.68
0.41 | 120.63 | 359.69 | 421.04
0.42 | 121.39 | 368.06 | 430.16
0.43 | 122.02 | 376.22 | 439.41
0.44 | 122.58 | 384.24 | 448.58
0.45 | 123.28 | 392.18 | 457.63
0.46 | 123.92 | 399.91 | 466.61
0.47 | 124.58 | 407.54 | 475.33
0.48 | 124.94 | 414.89 | 484.19
0.49 | 125.31 | 422.17 | 492.93
0.5 | 126.15 | 429.26 | 501.47

## Tranconductance (mS-mm)
VGS (V) | VDS = 0.100 V | VDS = 0.500 V | VDS = 0.900 V
-0.75 | -0.00577 | -0.0185 | -0.0683
-0.74 | -0.00564 | -0.0189 | -0.06335
-0.73 | -0.005385 | -0.01944 | -0.0574
-0.72 | -0.004535 | -0.019815 | -0.0538
-0.71 | -0.004545 | -0.02009 | -0.0586
-0.7 | -0.004475 | -0.01815 | -0.06025
-0.69 | -0.004095 | -0.01682 | -0.05235
-0.68 | -0.004155 | -0.016715 | -0.05395
-0.67 | -0.00364 | -0.01645 | -0.05355
-0.66 | -0.00363 | -0.015125 | -0.047
-0.65 | -0.003455 | -0.014345 | -0.04475
-0.64 | -0.003555 | -0.01464 | -0.0464
-0.63 | -0.003345 | -0.014575 | -0.04115
-0.62 | -0.002765 | -0.014215 | -0.04555
-0.61 | -0.00317 | -0.012465 | -0.0461
-0.6 | -0.003075 | -0.01182 | -0.03785
-0.59 | -0.002555 | -0.012155 | -0.0439
-0.58 | -0.002594 | -0.011265 | -0.0397
-0.57 | -0.002435 | -0.011325 | -0.03805
-0.56 | -0.0023295 | -0.010885 | -0.03525
-0.55 | -0.0022565 | -0.010295 | -0.03345
-0.54 | -0.0019735 | -0.010105 | -0.03515
-0.53 | -0.002031 | -0.008815 | -0.0315
-0.52 | -0.001923 | -0.00838 | -0.03175
-0.51 | -0.0017965 | -0.0087 | -0.02985
-0.5 | -0.0016885 | -0.00874 | -0.0294
-0.49 | -0.0016505 | -0.00758 | -0.02795
-0.48 | -0.0014115 | -0.00723 | -0.02675
-0.47 | -0.001081 | -0.006785 | -0.02615
-0.46 | -0.001061 | -0.00602 | -0.0223
-0.45 | -0.0007995 | -0.004765 | -0.01825
-0.44 | -0.000551 | -0.003975 | -0.0142
-0.43 | -0.0001165 | -0.00281 | -0.01165
-0.42 | 0.000489 | -0.000395 | -0.00745
-0.41 | 0.001155 | 0.00175 | 0.00245
-0.4 | 0.002102 | 0.004415 | 0.0148
-0.39 | 0.0034915 | 0.009155 | 0.03055
-0.38 | 0.0052445 | 0.015345 | 0.05265
-0.37 | 0.007516 | 0.023595 | 0.08015
-0.36 | 0.0125165 | 0.034235 | 0.1229
-0.35 | 0.017589 | 0.049115 | 0.1806
-0.34 | 0.02277 | 0.07044 | 0.2555
-0.33 | 0.03178 | 0.098545 | 0.3697
-0.32 | 0.043875 | 0.14769 | 0.5231
-0.31 | 0.06132 | 0.203405 | 0.7427
-0.3 | 0.085155 | 0.2709 | 1.03285
-0.29 | 0.11745 | 0.37595 | 1.437
-0.28 | 0.175205 | 0.52525 | 2.01165
-0.27 | 0.240185 | 0.72465 | 2.738
-0.26 | 0.3138 | 0.9932 | 3.7275
-0.25 | 0.42995 | 1.37605 | 5.111
-0.24 | 0.58735 | 1.85695 | 7.067
-0.23 | 0.80275 | 2.5255 | 9.658
-0.22 | 1.09115 | 3.438 | 12.868
-0.21 | 1.54025 | 4.6605 | 17.1455
-0.2 | 2.1064 | 6.242 | 23.091
-0.19 | 2.8055 | 8.4165 | 30.905
-0.18 | 3.7465 | 11.3375 | 40.545
-0.17 | 5.0375 | 15.1285 | 53.745
-0.16 | 6.706 | 20.142 | 67.545
-0.15 | 9.055 | 26.34 | 85.73
-0.14 | 12.0685 | 34.155 | 109.64
-0.13 | 15.8605 | 44.52 | 136.86
-0.12 | 20.935 | 57.74 | 164.44
-0.11 | 27.37 | 73.5 | 197.75
-0.1 | 35.805 | 92.935 | 238.3
-0.09 | 45.89 | 115.965 | 272.35
-0.08 | 58.05 | 141.41 | 307.6
-0.07 | 73.015 | 169.9 | 351.3
-0.06 | 91.235 | 204.8 | 394.55
-0.05 | 108.3 | 244.1 | 436.1
-0.04 | 131.845 | 281.5 | 472.6
-0.03 | 160.8 | 320.2 | 503.05
-0.02 | 187.3 | 361.35 | 543.85
-0.01 | 215.6 | 405.2 | 591.7
0 | 245.5 | 451.95 | 626.3
0.01 | 272.75 | 482.65 | 646.65
0.02 | 300.1 | 518.85 | 675
0.03 | 327.2 | 563.55 | 703.5
0.04 | 347.6 | 594.15 | 733.5
0.05 | 369.45 | 623.9 | 757
0.06 | 389.4 | 659.5 | 782.5
0.07 | 401.05 | 688.5 | 809.5
0.08 | 409.6 | 705.5 | 810
0.09 | 413.75 | 727 | 825.5
0.1 | 415 | 752.5 | 856
0.11 | 413.3 | 776.5 | 874
0.12 | 408.15 | 791 | 887.5
0.13 | 400.5 | 806 | 890
0.14 | 389.5 | 825.5 | 898
0.15 | 378 | 840 | 912
0.16 | 364 | 849.5 | 923
0.17 | 346.5 | 853 | 929.5
0.18 | 332 | 868 | 936.5
0.19 | 318.5 | 882 | 946.5
0.2 | 302 | 886.5 | 950
0.21 | 285 | 888 | 954
0.22 | 259 | 886.5 | 951.5
0.23 | 241 | 894 | 961.5
0.24 | 238 | 907 | 976
0.25 | 224 | 910 | 966
0.26 | 211 | 896.5 | 963.5
0.27 | 191.5 | 899.5 | 963.5
0.28 | 170.5 | 905.5 | 965
0.29 | 162.5 | 904.5 | 977
0.3 | 163 | 914 | 977
0.31 | 159 | 901 | 960.5
0.32 | 140.5 | 890.5 | 956.5
0.33 | 123 | 891.5 | 968
0.34 | 109 | 887 | 964
0.35 | 116.5 | 883 | 955.5
0.36 | 117.5 | 876.5 | 946
0.37 | 96 | 868 | 946
0.38 | 84.5 | 861 | 947
0.39 | 75 | 853 | 940.5
0.4 | 83.5 | 838 | 937
0.41 | 88 | 834 | 924
0.42 | 69.5 | 826.5 | 918.5
0.43 | 59.5 | 809 | 921
0.44 | 63 | 798 | 911
0.45 | 67 | 783.5 | 901.5
0.46 | 65 | 768 | 885
0.47 | 51 | 749 | 879
0.48 | 36.5 | 731.5 | 880
0.49 | 60.5 | 718.5 | 864
0.5 | 84 | 709 | 854