## IDS-VDS Characteristic (mA-mm)
VGS (V) | VDS = 0.100 V | VDS = 0.500 V | VDS = 0.900 V
-0.75 | 0.0008428 | 0.0041114 | 0.015068
-0.74 | 0.0008029 | 0.0039485 | 0.014575
-0.73 | 0.0007716 | 0.003795 | 0.0141
-0.72 | 0.0007376 | 0.0036309 | 0.01367
-0.71 | 0.0006975 | 0.003511 | 0.013136
-0.7 | 0.000663 | 0.0033627 | 0.012768
-0.69 | 0.0006265 | 0.003231 | 0.012401
-0.68 | 0.0005976 | 0.0031238 | 0.011966
-0.67 | 0.0005637 | 0.0029833 | 0.01164
-0.66 | 0.0005386 | 0.0028704 | 0.01126
-0.65 | 0.0005113 | 0.0027636 | 0.010897
-0.64 | 0.00049338 | 0.0026424 | 0.010487
-0.63 | 0.00047102 | 0.0025434 | 0.010127
-0.62 | 0.00044303 | 0.0024523 | 0.009821
-0.61 | 0.00042268 | 0.0023504 | 0.009518
-0.6 | 0.00040066 | 0.0022528 | 0.00916
-0.59 | 0.00038198 | 0.002164 | 0.008857
-0.58 | 0.000362 | 0.0020601 | 0.008581
-0.57 | 0.00034645 | 0.0019786 | 0.008262
-0.56 | 0.00032709 | 0.0019037 | 0.007993
-0.55 | 0.00030865 | 0.0018224 | 0.007665
-0.54 | 0.0002964 | 0.0017481 | 0.007458
-0.53 | 0.00027868 | 0.0016803 | 0.007196
-0.52 | 0.00026492 | 0.001614 | 0.006997
-0.51 | 0.00024805 | 0.0015352 | 0.006748
-0.5 | 0.00024023 | 0.0014868 | 0.006518
-0.49 | 0.00022965 | 0.0014293 | 0.0063
-0.48 | 0.00021715 | 0.0013748 | 0.006094
-0.47 | 0.00020878 | 0.0013308 | 0.005935
-0.46 | 0.00020018 | 0.0012833 | 0.00578
-0.45 | 0.00019714 | 0.0012553 | 0.005628
-0.44 | 0.0001958 | 0.001233 | 0.005531
-0.43 | 0.00019639 | 0.0012246 | 0.005452
-0.42 | 0.00020174 | 0.0012194 | 0.005469
-0.41 | 0.00021345 | 0.0012516 | 0.005515
-0.4 | 0.00023305 | 0.0013035 | 0.005626
-0.39 | 0.00026379 | 0.0013813 | 0.005934
-0.38 | 0.00030987 | 0.0015209 | 0.006405
-0.37 | 0.00037704 | 0.0017269 | 0.007144
-0.36 | 0.0004731 | 0.0020297 | 0.008215
-0.35 | 0.000636 | 0.0024661 | 0.009835
-0.34 | 0.0008375 | 0.0030896 | 0.012088
-0.33 | 0.0011119 | 0.0039464 | 0.015312
-0.32 | 0.0014907 | 0.0051631 | 0.019811
-0.31 | 0.0020134 | 0.007013 | 0.02625
-0.3 | 0.0027518 | 0.009409 | 0.035289
-0.29 | 0.0037613 | 0.012672 | 0.047879
-0.28 | 0.0051579 | 0.01718 | 0.06524
-0.27 | 0.007363 | 0.023523 | 0.08943
-0.26 | 0.010061 | 0.032142 | 0.12218
-0.25 | 0.01377 | 0.04398 | 0.16665
-0.24 | 0.018855 | 0.061 | 0.22807
-0.23 | 0.025837 | 0.08326 | 0.31276
-0.22 | 0.03529 | 0.11246 | 0.42479
-0.21 | 0.048157 | 0.15325 | 0.5796
-0.2 | 0.06675 | 0.2082 | 0.7821
-0.19 | 0.09074 | 0.28242 | 1.0486
-0.18 | 0.12334 | 0.38327 | 1.4219
-0.17 | 0.16731 | 0.51437 | 1.892
-0.16 | 0.2253 | 0.6948 | 2.5175
-0.15 | 0.30433 | 0.9234 | 3.3041
-0.14 | 0.40911 | 1.2358 | 4.3076
-0.13 | 0.54734 | 1.6351 | 5.5827
-0.12 | 0.7325 | 2.1544 | 7.174
-0.11 | 0.9741 | 2.8232 | 9.059
-0.1 | 1.2906 | 3.6662 | 11.393
-0.09 | 1.7014 | 4.7601 | 14.137
-0.08 | 2.2281 | 6.098 | 17.266
-0.07 | 2.8969 | 7.756 | 20.903
-0.06 | 3.7281 | 9.7 | 24.908
-0.05 | 4.7832 | 12.136 | 29.586
-0.04 | 5.998 | 14.915 | 34.68
-0.03 | 7.525 | 18.17 | 40.179
-0.02 | 9.342 | 21.885 | 46.214
-0.01 | 11.468 | 26.127 | 52.604
0 | 13.943 | 30.885 | 59.53
0.01 | 16.741 | 36.069 | 66.86
0.02 | 19.819 | 41.733 | 74.52
0.03 | 23.286 | 47.868 | 82.69
0.04 | 27.012 | 54.495 | 91.08
0.05 | 31 | 61.34 | 99.61
0.06 | 35.231 | 68.79 | 108.79
0.07 | 39.691 | 76.58 | 118.09
0.08 | 44.253 | 84.64 | 127.65
0.09 | 48.937 | 92.96 | 137.39
0.1 | 53.752 | 101.58 | 147.27
0.11 | 58.33 | 110.46 | 157.49
0.12 | 63.23 | 119.73 | 167.92
0.13 | 68.02 | 129.13 | 178.43
0.14 | 72.73 | 138.57 | 188.87
0.15 | 77.28 | 148.37 | 199.72
0.16 | 81.74 | 158.35 | 210.77
0.17 | 85.95 | 168.28 | 221.64
0.18 | 90.08 | 178.57 | 232.76
0.19 | 94.09 | 188.74 | 243.74
0.2 | 97.97 | 199.15 | 255.06
0.21 | 101.62 | 209.66 | 266.37
0.22 | 104.9 | 220.19 | 277.6
0.23 | 107.97 | 230.63 | 288.88
0.24 | 111.1 | 241.24 | 300.16
0.25 | 114.02 | 251.95 | 311.57
0.26 | 116.95 | 262.59 | 322.95
0.27 | 119.4 | 273.19 | 334.25
0.28 | 121.68 | 283.65 | 345.38
0.29 | 123.75 | 294.31 | 356.76
0.3 | 125.94 | 304.93 | 368.07
0.31 | 128 | 315.47 | 379.23
0.32 | 130.06 | 325.94 | 390.46
0.33 | 131.68 | 336.26 | 401.44
0.34 | 133.02 | 346.65 | 412.53
0.35 | 134.82 | 356.85 | 423.46
0.36 | 136.37 | 366.99 | 434.26
0.37 | 137.71 | 377.09 | 445.22
0.38 | 138.81 | 386.97 | 455.73
0.39 | 139.79 | 396.73 | 466.31
0.4 | 141.16 | 406.33 | 476.7
0.41 | 142.4 | 415.83 | 487.01
0.42 | 143.26 | 425.14 | 497.18
0.43 | 144 | 434.33 | 507.25
0.44 | 144.94 | 443.32 | 517.16
0.45 | 146.01 | 452.04 | 526.88
0.46 | 146.91 | 460.75 | 536.63
0.47 | 147.37 | 469.02 | 545.89
0.48 | 147.87 | 477.11 | 555.19
0.49 | 148.95 | 485.03 | 564.31
0.5 | 149.68 | 492.69 | 572.8

## Tranconductance (mS-mm)
VGS (V) | VDS = 0.100 V | VDS = 0.500 V | VDS = 0.900 V
-0.75 | -0.00399 | -0.01629 | -0.0493
-0.74 | -0.00356 | -0.01582 | -0.0484
-0.73 | -0.003265 | -0.01588 | -0.04525
-0.72 | -0.003705 | -0.0142 | -0.0482
-0.71 | -0.00373 | -0.01341 | -0.0451
-0.7 | -0.00355 | -0.014 | -0.03675
-0.69 | -0.00327 | -0.011945 | -0.0401
-0.68 | -0.00314 | -0.012385 | -0.03805
-0.67 | -0.00295 | -0.01267 | -0.0353
-0.66 | -0.00262 | -0.010985 | -0.03715
-0.65 | -0.002261 | -0.0114 | -0.03865
-0.64 | -0.002014 | -0.01101 | -0.0385
-0.63 | -0.0025175 | -0.009505 | -0.0333
-0.62 | -0.002417 | -0.00965 | -0.03045
-0.61 | -0.0021185 | -0.009975 | -0.03305
-0.6 | -0.002035 | -0.00932 | -0.03305
-0.59 | -0.001933 | -0.009635 | -0.02895
-0.58 | -0.0017765 | -0.00927 | -0.02975
-0.57 | -0.0017455 | -0.00782 | -0.0294
-0.56 | -0.00189 | -0.00781 | -0.02985
-0.55 | -0.0015345 | -0.00778 | -0.02675
-0.54 | -0.0014985 | -0.007105 | -0.02345
-0.53 | -0.001574 | -0.006705 | -0.02305
-0.52 | -0.0015315 | -0.007255 | -0.0224
-0.51 | -0.0012345 | -0.00636 | -0.02395
-0.5 | -0.00092 | -0.005295 | -0.0224
-0.49 | -0.001154 | -0.0056 | -0.0212
-0.48 | -0.0010435 | -0.004925 | -0.01825
-0.47 | -0.0008485 | -0.004575 | -0.0157
-0.46 | -0.000582 | -0.003775 | -0.01535
-0.45 | -0.000219 | -0.002515 | -0.01245
-0.44 | -3.75e-05 | -0.001535 | -0.0088
-0.43 | 0.000297 | -0.00068 | -0.0031
-0.42 | 0.000853 | 0.00135 | 0.00315
-0.41 | 0.0015655 | 0.004205 | 0.00785
-0.4 | 0.002517 | 0.006485 | 0.02095
-0.39 | 0.003841 | 0.01087 | 0.03895
-0.38 | 0.0056625 | 0.01728 | 0.0605
-0.37 | 0.0081615 | 0.02544 | 0.0905
-0.36 | 0.012948 | 0.03696 | 0.13455
-0.35 | 0.01822 | 0.052995 | 0.19365
-0.34 | 0.023795 | 0.074015 | 0.27385
-0.33 | 0.03266 | 0.103675 | 0.38615
-0.32 | 0.045075 | 0.15333 | 0.5469
-0.31 | 0.063055 | 0.212295 | 0.7739
-0.3 | 0.087395 | 0.28295 | 1.08145
-0.29 | 0.120305 | 0.38855 | 1.49755
-0.28 | 0.180085 | 0.54255 | 2.07755
-0.27 | 0.245155 | 0.7481 | 2.847
-0.26 | 0.32035 | 1.02285 | 3.861
-0.25 | 0.4397 | 1.4429 | 5.2945
-0.24 | 0.60335 | 1.964 | 7.3055
-0.23 | 0.82175 | 2.573 | 9.836
-0.22 | 1.116 | 3.4995 | 13.342
-0.21 | 1.573 | 4.787 | 17.8655
-0.2 | 2.12915 | 6.4585 | 23.45
-0.19 | 2.8295 | 8.7535 | 31.99
-0.18 | 3.8285 | 11.5975 | 42.17
-0.17 | 5.098 | 15.5765 | 54.78
-0.16 | 6.851 | 20.4515 | 70.605
-0.15 | 9.1905 | 27.05 | 89.505
-0.14 | 12.1505 | 35.585 | 113.93
-0.13 | 16.1695 | 45.93 | 143.32
-0.12 | 21.338 | 59.405 | 173.815
-0.11 | 27.905 | 75.59 | 210.95
-0.1 | 36.365 | 96.845 | 253.9
-0.09 | 46.875 | 121.59 | 293.65
-0.08 | 59.775 | 149.795 | 338.3
-0.07 | 75 | 180.1 | 382.1
-0.06 | 94.315 | 219 | 434.15
-0.05 | 113.495 | 260.75 | 488.6
-0.04 | 137.09 | 301.7 | 529.65
-0.03 | 167.2 | 348.5 | 576.7
-0.02 | 197.15 | 397.85 | 621.25
-0.01 | 230.05 | 450 | 665.8
0 | 263.65 | 497.1 | 712.8
0.01 | 293.8 | 542.4 | 749.5
0.02 | 327.25 | 589.95 | 791.5
0.03 | 359.65 | 638.1 | 828
0.04 | 385.7 | 673.6 | 846
0.05 | 410.95 | 714.75 | 885.5
0.06 | 434.55 | 762 | 924
0.07 | 451.1 | 792.5 | 943
0.08 | 462.3 | 819 | 965
0.09 | 474.95 | 847 | 981
0.1 | 469.65 | 875 | 1005
0.11 | 473.9 | 907.5 | 1032.5
0.12 | 484.5 | 933.5 | 1047
0.13 | 475 | 942 | 1047.5
0.14 | 463 | 962 | 1064.5
0.15 | 450.5 | 989 | 1095
0.16 | 433.5 | 995.5 | 1096
0.17 | 417 | 1011 | 1099.5
0.18 | 407 | 1023 | 1105
0.19 | 394.5 | 1029 | 1115
0.2 | 376.5 | 1046 | 1131.5
0.21 | 346.5 | 1052 | 1127
0.22 | 317.5 | 1048.5 | 1125.5
0.23 | 310 | 1052.5 | 1128
0.24 | 302.5 | 1066 | 1134.5
0.25 | 292.5 | 1067.5 | 1139.5
0.26 | 269 | 1062 | 1134
0.27 | 236.5 | 1053 | 1121.5
0.28 | 217.5 | 1056 | 1125.5
0.29 | 213 | 1064 | 1134.5
0.3 | 212.5 | 1058 | 1123.5
0.31 | 206 | 1050.5 | 1119.5
0.32 | 184 | 1039.5 | 1110.5
0.33 | 148 | 1035.5 | 1103.5
0.34 | 157 | 1029.5 | 1101
0.35 | 167.5 | 1017 | 1086.5
0.36 | 144.5 | 1012 | 1088
0.37 | 122 | 999 | 1073.5
0.38 | 104 | 982 | 1054.5
0.39 | 117.5 | 968 | 1048.5
0.4 | 130.5 | 955 | 1035
0.41 | 105 | 940.5 | 1024
0.42 | 80 | 925 | 1012
0.43 | 84 | 909 | 999
0.44 | 100.5 | 885.5 | 981.5
0.45 | 98.5 | 871.5 | 973.5
0.46 | 68 | 849 | 950.5
0.47 | 48 | 818 | 928
0.48 | 79 | 800.5 | 921
0.49 | 90.5 | 779 | 880.5
0.5 | 73 | 766 | 849