## IDS-VDS Characteristic (mA-mm)
VGS (V) | VDS = 0.100 V | VDS = 0.500 V | VDS = 0.900 V
-0.75 | 0.000784 | 0.0036765 | 0.012954
-0.74 | 0.000748 | 0.0035489 | 0.012574
-0.73 | 0.0007078 | 0.0033912 | 0.012191
-0.72 | 0.0006789 | 0.003268 | 0.011789
-0.71 | 0.000646 | 0.003159 | 0.011456
-0.7 | 0.0006173 | 0.0030289 | 0.01107
-0.69 | 0.000586 | 0.0029054 | 0.010724
-0.68 | 0.0005568 | 0.0027999 | 0.01039
-0.67 | 0.0005306 | 0.0027056 | 0.010081
-0.66 | 0.0005072 | 0.0025939 | 0.009716
-0.65 | 0.00048354 | 0.0025099 | 0.009419
-0.64 | 0.00045999 | 0.0024027 | 0.009134
-0.63 | 0.00044015 | 0.0023133 | 0.008836
-0.62 | 0.00041879 | 0.002229 | 0.008535
-0.61 | 0.00039866 | 0.0021483 | 0.008242
-0.6 | 0.00037815 | 0.0020694 | 0.00797
-0.59 | 0.00036152 | 0.001983 | 0.00774
-0.58 | 0.00034147 | 0.0018893 | 0.007473
-0.57 | 0.00032543 | 0.0018237 | 0.007203
-0.56 | 0.00030904 | 0.0017533 | 0.007004
-0.55 | 0.00029291 | 0.0016792 | 0.00675
-0.54 | 0.00027765 | 0.0016132 | 0.006537
-0.53 | 0.00026633 | 0.0015432 | 0.006302
-0.52 | 0.00025393 | 0.0014832 | 0.006095
-0.51 | 0.00024082 | 0.0014287 | 0.005928
-0.5 | 0.00023014 | 0.0013749 | 0.005708
-0.49 | 0.00022133 | 0.0013302 | 0.005563
-0.48 | 0.00021144 | 0.0012775 | 0.00538
-0.47 | 0.0002038 | 0.0012351 | 0.005244
-0.46 | 0.00019882 | 0.001201 | 0.0051
-0.45 | 0.00019484 | 0.0011786 | 0.00503
-0.44 | 0.00019215 | 0.0011648 | 0.0049608
-0.43 | 0.00019556 | 0.0011537 | 0.004921
-0.42 | 0.00020171 | 0.00117 | 0.004962
-0.41 | 0.00021335 | 0.0012024 | 0.0050464
-0.4 | 0.00023595 | 0.001264 | 0.0052593
-0.39 | 0.00027019 | 0.0013662 | 0.005614
-0.38 | 0.00031942 | 0.0015185 | 0.006238
-0.37 | 0.00038989 | 0.0017519 | 0.007052
-0.36 | 0.0004915 | 0.0020833 | 0.00824
-0.35 | 0.0006704 | 0.0025521 | 0.010001
-0.34 | 0.0008759 | 0.0032211 | 0.012518
-0.33 | 0.0011651 | 0.0041575 | 0.016099
-0.32 | 0.0015623 | 0.0054432 | 0.021063
-0.31 | 0.0021183 | 0.007403 | 0.028046
-0.3 | 0.0028898 | 0.009935 | 0.037865
-0.29 | 0.0039482 | 0.013455 | 0.051279
-0.28 | 0.0054128 | 0.018198 | 0.07045
-0.27 | 0.007715 | 0.024994 | 0.09608
-0.26 | 0.010545 | 0.034122 | 0.13188
-0.25 | 0.014402 | 0.04661 | 0.18018
-0.24 | 0.019672 | 0.0644 | 0.24633
-0.23 | 0.026807 | 0.088 | 0.33773
-0.22 | 0.036652 | 0.11925 | 0.45904
-0.21 | 0.049908 | 0.16224 | 0.6216
-0.2 | 0.0693 | 0.21907 | 0.8371
-0.19 | 0.09392 | 0.29755 | 1.1217
-0.18 | 0.12771 | 0.40297 | 1.5102
-0.17 | 0.17194 | 0.542 | 2.0122
-0.16 | 0.23268 | 0.7261 | 2.6704
-0.15 | 0.3122 | 0.9693 | 3.4997
-0.14 | 0.42131 | 1.2918 | 4.5353
-0.13 | 0.56333 | 1.7018 | 5.894
-0.12 | 0.7518 | 2.2402 | 7.533
-0.11 | 1.0007 | 2.9327 | 9.504
-0.1 | 1.3208 | 3.8036 | 11.835
-0.09 | 1.7451 | 4.9269 | 14.636
-0.08 | 2.2719 | 6.271 | 17.879
-0.07 | 2.9516 | 7.964 | 21.604
-0.06 | 3.8034 | 9.987 | 25.796
-0.05 | 4.8558 | 12.428 | 30.42
-0.04 | 6.112 | 15.273 | 35.545
-0.03 | 7.635 | 18.552 | 41.205
-0.02 | 9.478 | 22.315 | 47.168
-0.01 | 11.616 | 26.563 | 53.677
0 | 14.102 | 31.428 | 60.83
0.01 | 16.875 | 36.554 | 68.06
0.02 | 19.985 | 42.307 | 75.8
0.03 | 23.445 | 48.514 | 83.95
0.04 | 27.188 | 55.044 | 92.36
0.05 | 31.18 | 61.95 | 100.99
0.06 | 35.379 | 69.43 | 110.2
0.07 | 39.861 | 77.23 | 119.55
0.08 | 44.434 | 85.13 | 129.03
0.09 | 49.111 | 93.66 | 138.87
0.1 | 53.895 | 102.31 | 148.62
0.11 | 58.56 | 111.24 | 158.89
0.12 | 63.39 | 120.44 | 169.32
0.13 | 68.2 | 129.79 | 179.86
0.14 | 72.83 | 139.31 | 190.53
0.15 | 77.37 | 149.09 | 201.1
0.16 | 81.8 | 159 | 212.13
0.17 | 86.16 | 168.92 | 223.04
0.18 | 90.2 | 179.1 | 234.06
0.19 | 94.23 | 189.46 | 245.11
0.2 | 97.94 | 199.79 | 256.34
0.21 | 101.54 | 210.35 | 267.66
0.22 | 104.94 | 220.71 | 278.84
0.23 | 108.12 | 231.34 | 290.15
0.24 | 111.14 | 241.86 | 301.26
0.25 | 114.07 | 252.57 | 312.76
0.26 | 116.66 | 263.21 | 324.07
0.27 | 119.26 | 273.7 | 335.29
0.28 | 121.46 | 284.29 | 346.61
0.29 | 123.75 | 294.87 | 357.67
0.3 | 125.85 | 305.51 | 369.11
0.31 | 127.97 | 315.83 | 380.2
0.32 | 129.77 | 326.33 | 391.3
0.33 | 131.44 | 336.74 | 402.34
0.34 | 132.96 | 347.03 | 413.25
0.35 | 134.54 | 357.31 | 424.18
0.36 | 136.21 | 367.23 | 434.97
0.37 | 137.33 | 377.39 | 445.78
0.38 | 138.49 | 387.24 | 456.25
0.39 | 139.75 | 396.9 | 466.79
0.4 | 140.8 | 406.54 | 477.18
0.41 | 142.02 | 415.96 | 487.41
0.42 | 142.78 | 425.35 | 497.72
0.43 | 143.71 | 434.45 | 507.59
0.44 | 144.55 | 443.4 | 517.47
0.45 | 145.59 | 452.02 | 527.24
0.46 | 146.29 | 460.66 | 536.84
0.47 | 146.94 | 468.91 | 546.17
0.48 | 147.64 | 476.94 | 555.36
0.49 | 148.33 | 484.87 | 564.39
0.5 | 149.21 | 492.4 | 572.8

## Tranconductance (mS-mm)
VGS (V) | VDS = 0.100 V | VDS = 0.500 V | VDS = 0.900 V
-0.75 | -0.0036 | -0.01276 | -0.038
-0.74 | -0.00381 | -0.014265 | -0.03815
-0.73 | -0.003455 | -0.014045 | -0.03925
-0.72 | -0.00309 | -0.01161 | -0.03675
-0.71 | -0.00308 | -0.011955 | -0.03595
-0.7 | -0.003 | -0.01268 | -0.0366
-0.69 | -0.003025 | -0.01145 | -0.034
-0.68 | -0.00277 | -0.00999 | -0.03215
-0.67 | -0.00248 | -0.0103 | -0.0337
-0.66 | -0.002353 | -0.009785 | -0.0331
-0.65 | -0.0023605 | -0.00956 | -0.0291
-0.64 | -0.0021695 | -0.00983 | -0.02915
-0.63 | -0.00206 | -0.008685 | -0.02995
-0.62 | -0.0020745 | -0.00825 | -0.0297
-0.61 | -0.002032 | -0.00798 | -0.02825
-0.6 | -0.001857 | -0.008265 | -0.0251
-0.59 | -0.001834 | -0.009005 | -0.02485
-0.58 | -0.0018045 | -0.007965 | -0.02685
-0.57 | -0.0016215 | -0.0068 | -0.02345
-0.56 | -0.001626 | -0.007225 | -0.02265
-0.55 | -0.0015695 | -0.007005 | -0.02335
-0.54 | -0.001329 | -0.0068 | -0.0224
-0.53 | -0.001186 | -0.0065 | -0.0221
-0.52 | -0.0012755 | -0.005725 | -0.0187
-0.51 | -0.0011895 | -0.005415 | -0.01935
-0.5 | -0.0009745 | -0.004925 | -0.01825
-0.49 | -0.000935 | -0.00487 | -0.0164
-0.48 | -0.0008765 | -0.004755 | -0.01595
-0.47 | -0.000631 | -0.003825 | -0.014
-0.46 | -0.000448 | -0.002825 | -0.0107
-0.45 | -0.0003335 | -0.00181 | -0.00696
-0.44 | 3.6e-05 | -0.001245 | -0.00545
-0.43 | 0.000478 | 0.00026 | 6e-05
-0.42 | 0.0008895 | 0.002435 | 0.00627
-0.41 | 0.001712 | 0.0047 | 0.014865
-0.4 | 0.002842 | 0.00819 | 0.02838
-0.39 | 0.0041735 | 0.012725 | 0.048935
-0.38 | 0.005985 | 0.019285 | 0.0719
-0.37 | 0.008604 | 0.02824 | 0.1001
-0.36 | 0.0140255 | 0.04001 | 0.14745
-0.35 | 0.01922 | 0.05689 | 0.2139
-0.34 | 0.024735 | 0.08027 | 0.3049
-0.33 | 0.03432 | 0.111105 | 0.42725
-0.32 | 0.04766 | 0.162275 | 0.59735
-0.31 | 0.066375 | 0.22459 | 0.8401
-0.3 | 0.091495 | 0.3026 | 1.16165
-0.29 | 0.12615 | 0.41315 | 1.62925
-0.28 | 0.18834 | 0.57695 | 2.24005
-0.27 | 0.25661 | 0.7962 | 3.0715
-0.26 | 0.33435 | 1.0808 | 4.205
-0.25 | 0.45635 | 1.5139 | 5.7225
-0.24 | 0.62025 | 2.0695 | 7.8775
-0.23 | 0.849 | 2.7425 | 10.6355
-0.22 | 1.15505 | 3.712 | 14.1935
-0.21 | 1.6324 | 4.991 | 18.903
-0.2 | 2.2006 | 6.7655 | 25.005
-0.19 | 2.9205 | 9.195 | 33.655
-0.18 | 3.901 | 12.2225 | 44.525
-0.17 | 5.2485 | 16.1565 | 58.01
-0.16 | 7.013 | 21.365 | 74.375
-0.15 | 9.4315 | 28.285 | 93.245
-0.14 | 12.5565 | 36.625 | 119.715
-0.13 | 16.5245 | 47.42 | 149.885
-0.12 | 21.8685 | 61.545 | 180.5
-0.11 | 28.45 | 78.17 | 215.1
-0.1 | 37.22 | 99.71 | 256.6
-0.09 | 47.555 | 123.37 | 302.2
-0.08 | 60.325 | 151.855 | 348.4
-0.07 | 76.575 | 185.8 | 395.85
-0.06 | 95.21 | 223.2 | 440.8
-0.05 | 115.43 | 264.3 | 487.45
-0.04 | 138.96 | 306.2 | 539.25
-0.03 | 168.3 | 352.1 | 581.15
-0.02 | 199.05 | 400.55 | 623.6
-0.01 | 231.2 | 455.65 | 683.1
0 | 262.95 | 499.55 | 719.15
0.01 | 294.15 | 543.95 | 748.5
0.02 | 328.5 | 598 | 794.5
0.03 | 360.15 | 636.85 | 828
0.04 | 386.75 | 671.8 | 852
0.05 | 409.55 | 719.3 | 892
0.06 | 434.05 | 764 | 928
0.07 | 452.75 | 785 | 941.5
0.08 | 462.5 | 821.5 | 966
0.09 | 473.05 | 859 | 979.5
0.1 | 472.45 | 879 | 1001
0.11 | 474.75 | 906.5 | 1035
0.12 | 482 | 927.5 | 1048.5
0.13 | 472 | 943.5 | 1060.5
0.14 | 458.5 | 965 | 1062
0.15 | 448.5 | 984.5 | 1080
0.16 | 439.5 | 991.5 | 1097
0.17 | 420 | 1005 | 1096.5
0.18 | 403.5 | 1027 | 1103.5
0.19 | 387 | 1034.5 | 1114
0.2 | 365.5 | 1044.5 | 1127.5
0.21 | 350 | 1046 | 1125
0.22 | 329 | 1049.5 | 1124.5
0.23 | 310 | 1057.5 | 1121
0.24 | 297.5 | 1061.5 | 1130.5
0.25 | 276 | 1067.5 | 1140.5
0.26 | 259.5 | 1056.5 | 1126.5
0.27 | 240 | 1054 | 1127
0.28 | 224.5 | 1058.5 | 1119
0.29 | 219.5 | 1061 | 1125
0.3 | 211 | 1048 | 1126.5
0.31 | 196 | 1041 | 1109.5
0.32 | 173.5 | 1045.5 | 1107
0.33 | 159.5 | 1035 | 1097.5
0.34 | 155 | 1028.5 | 1092
0.35 | 162.5 | 1010 | 1086
0.36 | 139.5 | 1004 | 1080
0.37 | 114 | 1000.5 | 1064
0.38 | 121 | 975.5 | 1050.5
0.39 | 115.5 | 965 | 1046.5
0.4 | 113.5 | 953 | 1031
0.41 | 99 | 940.5 | 1027
0.42 | 84.5 | 924.5 | 1009
0.43 | 88.5 | 902.5 | 987.5
0.44 | 94 | 878.5 | 982.5
0.45 | 87 | 863 | 968.5
0.46 | 67.5 | 844.5 | 946.5
0.47 | 67.5 | 814 | 926
0.48 | 69.5 | 798 | 911
0.49 | 78.5 | 773 | 872
0.5 | 88 | 753 | 841