## IDS-VDS Characteristic (mA-mm)
VGS (V) | VDS = 0.100 V | VDS = 0.500 V | VDS = 0.900 V
-0.75 | 0.0008478 | 0.0042631 | 0.015913
-0.74 | 0.0008165 | 0.0040629 | 0.015334
-0.73 | 0.0007743 | 0.0039089 | 0.014903
-0.72 | 0.0007414 | 0.0037322 | 0.014396
-0.71 | 0.0006932 | 0.0036091 | 0.013936
-0.7 | 0.0006617 | 0.0034746 | 0.01353
-0.69 | 0.0006378 | 0.0033205 | 0.013077
-0.68 | 0.0006066 | 0.0031986 | 0.012654
-0.67 | 0.0005736 | 0.0030458 | 0.012221
-0.66 | 0.0005411 | 0.0029333 | 0.011796
-0.65 | 0.0005084 | 0.0028349 | 0.011377
-0.64 | 0.00049104 | 0.0027251 | 0.011112
-0.63 | 0.00046574 | 0.0026105 | 0.010748
-0.62 | 0.00044473 | 0.0024889 | 0.010321
-0.61 | 0.00041654 | 0.0024007 | 0.009958
-0.6 | 0.00040125 | 0.0022997 | 0.009644
-0.59 | 0.00037981 | 0.0021946 | 0.009283
-0.58 | 0.00035748 | 0.0021188 | 0.00898
-0.57 | 0.00034169 | 0.0020244 | 0.008688
-0.56 | 0.00032372 | 0.0019262 | 0.008392
-0.55 | 0.00030741 | 0.0018505 | 0.008128
-0.54 | 0.00028899 | 0.0017744 | 0.007843
-0.53 | 0.00027451 | 0.0016999 | 0.007579
-0.52 | 0.00026016 | 0.0016412 | 0.007315
-0.51 | 0.0002502 | 0.0015738 | 0.007038
-0.5 | 0.00023915 | 0.0015244 | 0.006841
-0.49 | 0.00022763 | 0.0014673 | 0.006615
-0.48 | 0.00021775 | 0.0014272 | 0.006394
-0.47 | 0.00020934 | 0.0013671 | 0.006174
-0.46 | 0.00020249 | 0.0013184 | 0.006038
-0.45 | 0.00019687 | 0.0012797 | 0.005898
-0.44 | 0.00019464 | 0.0012502 | 0.005797
-0.43 | 0.00019594 | 0.0012441 | 0.005712
-0.42 | 0.00020086 | 0.0012384 | 0.005678
-0.41 | 0.00021397 | 0.0012655 | 0.005782
-0.4 | 0.00023365 | 0.0013076 | 0.005902
-0.39 | 0.00026426 | 0.0014049 | 0.006161
-0.38 | 0.0003097 | 0.0015441 | 0.006663
-0.37 | 0.00037891 | 0.0017503 | 0.007384
-0.36 | 0.0004744 | 0.0020556 | 0.008454
-0.35 | 0.0006432 | 0.0025028 | 0.010052
-0.34 | 0.0008414 | 0.0031199 | 0.012348
-0.33 | 0.0011149 | 0.0039951 | 0.015634
-0.32 | 0.0014994 | 0.0052 | 0.020284
-0.31 | 0.0020278 | 0.007059 | 0.026566
-0.3 | 0.0027722 | 0.009428 | 0.035677
-0.29 | 0.0037939 | 0.012718 | 0.048339
-0.28 | 0.005201 | 0.017241 | 0.06579
-0.27 | 0.007385 | 0.023563 | 0.08998
-0.26 | 0.01011 | 0.03224 | 0.12279
-0.25 | 0.013829 | 0.044094 | 0.16829
-0.24 | 0.018907 | 0.0609 | 0.22995
-0.23 | 0.025822 | 0.08302 | 0.31416
-0.22 | 0.035371 | 0.1131 | 0.42661
-0.21 | 0.048181 | 0.15329 | 0.5808
-0.2 | 0.06699 | 0.20802 | 0.7862
-0.19 | 0.09096 | 0.28269 | 1.0533
-0.18 | 0.12394 | 0.38248 | 1.4214
-0.17 | 0.16724 | 0.51685 | 1.8983
-0.16 | 0.22592 | 0.6944 | 2.5083
-0.15 | 0.30394 | 0.9285 | 3.2993
-0.14 | 0.40993 | 1.2306 | 4.3469
-0.13 | 0.54996 | 1.6311 | 5.5732
-0.12 | 0.7345 | 2.1501 | 7.164
-0.11 | 0.9753 | 2.8216 | 9.091
-0.1 | 1.293 | 3.6852 | 11.392
-0.09 | 1.7088 | 4.7504 | 14.073
-0.08 | 2.2267 | 6.07 | 17.246
-0.07 | 2.8993 | 7.71 | 20.853
-0.06 | 3.7394 | 9.7 | 24.888
-0.05 | 4.7826 | 12.058 | 29.501
-0.04 | 6.017 | 14.867 | 34.536
-0.03 | 7.565 | 18.124 | 39.982
-0.02 | 9.38 | 21.834 | 45.898
-0.01 | 11.502 | 26.059 | 52.346
0 | 14 | 30.795 | 59.38
0.01 | 16.755 | 35.962 | 66.54
0.02 | 19.839 | 41.525 | 74.09
0.03 | 23.285 | 47.673 | 82.08
0.04 | 26.98 | 54.093 | 90.36
0.05 | 30.941 | 61.03 | 99
0.06 | 35.174 | 68.3 | 107.9
0.07 | 39.592 | 76.1 | 117.05
0.08 | 44.128 | 84.02 | 126.5
0.09 | 48.819 | 92.26 | 136.11
0.1 | 53.525 | 100.89 | 146.01
0.11 | 58.12 | 109.57 | 155.93
0.12 | 62.93 | 118.8 | 166.3
0.13 | 67.74 | 128.06 | 176.63
0.14 | 72.35 | 137.44 | 187.13
0.15 | 76.82 | 147.08 | 197.64
0.16 | 81.15 | 156.84 | 208.39
0.17 | 85.41 | 166.77 | 219.19
0.18 | 89.49 | 176.83 | 230.13
0.19 | 93.49 | 187.01 | 241.14
0.2 | 97.19 | 197.15 | 252.01
0.21 | 100.68 | 207.56 | 263.25
0.22 | 103.96 | 217.91 | 274.38
0.23 | 107.09 | 228.33 | 285.49
0.24 | 110.09 | 238.81 | 296.75
0.25 | 113.08 | 249.2 | 307.93
0.26 | 115.83 | 259.8 | 319.15
0.27 | 118.16 | 270.24 | 330.27
0.28 | 120.39 | 280.66 | 341.45
0.29 | 122.54 | 291.21 | 352.52
0.3 | 124.62 | 301.63 | 363.74
0.31 | 126.95 | 312.05 | 374.81
0.32 | 128.66 | 322.36 | 385.84
0.33 | 130.13 | 332.68 | 396.77
0.34 | 131.68 | 342.74 | 407.55
0.35 | 133.14 | 352.94 | 418.51
0.36 | 134.96 | 362.94 | 429.28
0.37 | 135.95 | 372.98 | 439.93
0.38 | 137.05 | 382.75 | 450.56
0.39 | 138.21 | 392.3 | 460.93
0.4 | 139.64 | 401.95 | 471.3
0.41 | 140.67 | 411.31 | 481.58
0.42 | 141.41 | 420.66 | 491.78
0.43 | 142.28 | 429.77 | 501.75
0.44 | 143.32 | 438.57 | 511.62
0.45 | 144.44 | 447.32 | 521.3
0.46 | 144.92 | 455.91 | 530.97
0.47 | 145.42 | 464.23 | 540.32
0.48 | 146.25 | 472.25 | 549.44
0.49 | 146.94 | 480.08 | 558.65
0.5 | 147.77 | 487.75 | 567.56

## Tranconductance (mS-mm)
VGS (V) | VDS = 0.100 V | VDS = 0.500 V | VDS = 0.900 V
-0.75 | -0.00313 | -0.02002 | -0.0579
-0.74 | -0.003675 | -0.01771 | -0.0505
-0.73 | -0.003755 | -0.016535 | -0.0469
-0.72 | -0.004055 | -0.01499 | -0.04835
-0.71 | -0.003985 | -0.01288 | -0.0433
-0.7 | -0.00277 | -0.01443 | -0.04295
-0.69 | -0.002755 | -0.0138 | -0.0438
-0.68 | -0.00321 | -0.013735 | -0.0428
-0.67 | -0.003275 | -0.013265 | -0.0429
-0.66 | -0.00326 | -0.010545 | -0.0422
-0.65 | -0.002503 | -0.01041 | -0.0342
-0.64 | -0.002133 | -0.01122 | -0.03145
-0.63 | -0.0023155 | -0.01181 | -0.03955
-0.62 | -0.00246 | -0.01049 | -0.0395
-0.61 | -0.002174 | -0.00946 | -0.03385
-0.6 | -0.0018365 | -0.010305 | -0.03375
-0.59 | -0.0021885 | -0.009045 | -0.0332
-0.58 | -0.001906 | -0.00851 | -0.02975
-0.57 | -0.001688 | -0.00963 | -0.0294
-0.56 | -0.001714 | -0.008695 | -0.028
-0.55 | -0.0017365 | -0.00759 | -0.02745
-0.54 | -0.001645 | -0.00753 | -0.02745
-0.53 | -0.0014415 | -0.00666 | -0.0264
-0.52 | -0.0012155 | -0.006305 | -0.02705
-0.51 | -0.0010505 | -0.00584 | -0.0237
-0.5 | -0.0011285 | -0.005325 | -0.02115
-0.49 | -0.00107 | -0.00486 | -0.02235
-0.48 | -0.0009145 | -0.00501 | -0.02205
-0.47 | -0.000763 | -0.00544 | -0.0178
-0.46 | -0.0006235 | -0.00437 | -0.0138
-0.45 | -0.0003925 | -0.00341 | -0.01205
-0.44 | -4.65e-05 | -0.00178 | -0.0093
-0.43 | 0.000311 | -0.00059 | -0.00595
-0.42 | 0.0009015 | 0.00107 | 0.0035
-0.41 | 0.0016395 | 0.00346 | 0.0112
-0.4 | 0.0025145 | 0.00697 | 0.01895
-0.39 | 0.0038025 | 0.011825 | 0.03805
-0.38 | 0.0057325 | 0.01727 | 0.06115
-0.37 | 0.008235 | 0.025575 | 0.08955
-0.36 | 0.0132145 | 0.037625 | 0.1334
-0.35 | 0.01835 | 0.053215 | 0.1947
-0.34 | 0.023585 | 0.074615 | 0.2791
-0.33 | 0.0329 | 0.104005 | 0.3968
-0.32 | 0.045645 | 0.153195 | 0.5466
-0.31 | 0.06364 | 0.2114 | 0.76965
-0.3 | 0.088305 | 0.28295 | 1.08865
-0.29 | 0.12144 | 0.39065 | 1.50565
-0.28 | 0.179555 | 0.54225 | 2.08205
-0.27 | 0.24545 | 0.74995 | 2.85
-0.26 | 0.3222 | 1.02655 | 3.9155
-0.25 | 0.43985 | 1.433 | 5.358
-0.24 | 0.59965 | 1.9463 | 7.2935
-0.23 | 0.8232 | 2.61 | 9.833
-0.22 | 1.11795 | 3.5135 | 13.332
-0.21 | 1.58095 | 4.746 | 17.9795
-0.2 | 2.13895 | 6.47 | 23.625
-0.19 | 2.8475 | 8.723 | 31.76
-0.18 | 3.814 | 11.708 | 42.25
-0.17 | 5.099 | 15.596 | 54.345
-0.16 | 6.835 | 20.5825 | 70.05
-0.15 | 9.2005 | 26.81 | 91.93
-0.14 | 12.301 | 35.13 | 113.695
-0.13 | 16.2285 | 45.975 | 140.855
-0.12 | 21.267 | 59.525 | 175.89
-0.11 | 27.925 | 76.755 | 211.4
-0.1 | 36.675 | 96.44 | 249.1
-0.09 | 46.685 | 119.24 | 292.7
-0.08 | 59.525 | 147.98 | 339
-0.07 | 75.635 | 181.5 | 382.1
-0.06 | 94.165 | 217.4 | 432.4
-0.05 | 113.88 | 258.35 | 482.4
-0.04 | 139.12 | 303.3 | 524.05
-0.03 | 168.15 | 348.35 | 568.1
-0.02 | 196.85 | 396.75 | 618.2
-0.01 | 231 | 448.05 | 674.1
0 | 262.65 | 495.15 | 709.7
0.01 | 291.95 | 536.5 | 735.5
0.02 | 326.5 | 585.55 | 777
0.03 | 357.05 | 628.4 | 813.5
0.04 | 382.8 | 667.85 | 846
0.05 | 409.7 | 710.35 | 877
0.06 | 432.55 | 753.5 | 902.5
0.07 | 447.7 | 786 | 930
0.08 | 461.35 | 808 | 953
0.09 | 469.85 | 843.5 | 975.5
0.1 | 465.05 | 865.5 | 991
0.11 | 470.25 | 895.5 | 1014.5
0.12 | 481 | 924.5 | 1035
0.13 | 471 | 932 | 1041.5
0.14 | 454 | 951 | 1050.5
0.15 | 440 | 970 | 1063
0.16 | 429.5 | 984.5 | 1077.5
0.17 | 417 | 999.5 | 1087
0.18 | 404 | 1012 | 1097.5
0.19 | 385 | 1016 | 1094
0.2 | 359.5 | 1027.5 | 1105.5
0.21 | 338.5 | 1038 | 1118.5
0.22 | 320.5 | 1038.5 | 1112
0.23 | 306.5 | 1045 | 1118.5
0.24 | 299.5 | 1043.5 | 1122
0.25 | 287 | 1049.5 | 1120
0.26 | 254 | 1052 | 1117
0.27 | 228 | 1043 | 1115
0.28 | 219 | 1048.5 | 1112.5
0.29 | 211.5 | 1048.5 | 1114.5
0.3 | 220.5 | 1042 | 1114.5
0.31 | 202 | 1036.5 | 1105
0.32 | 159 | 1031.5 | 1098
0.33 | 151 | 1019 | 1085.5
0.34 | 150.5 | 1013 | 1087
0.35 | 164 | 1010 | 1086.5
0.36 | 140.5 | 1002 | 1071
0.37 | 104.5 | 990.5 | 1064
0.38 | 113 | 966 | 1050
0.39 | 129.5 | 960 | 1037
0.4 | 123 | 950.5 | 1032.5
0.41 | 88.5 | 935.5 | 1024
0.42 | 80.5 | 923 | 1008.5
0.43 | 95.5 | 895.5 | 992
0.44 | 108 | 877.5 | 977.5
0.45 | 80 | 867 | 967.5
0.46 | 49 | 845.5 | 951
0.47 | 66.5 | 817 | 923.5
0.48 | 76 | 792.5 | 916.5
0.49 | 76 | 775 | 906
0.5 | 83 | 767 | 891