## IDS-VDS Characteristic (mA-mm)
VGS (V) | VDS = 0.100 V | VDS = 0.500 V | VDS = 0.900 V
-0.75 | 0.0008904 | 0.0041301 | 0.014833
-0.74 | 0.0008499 | 0.0039751 | 0.014451
-0.73 | 0.0008101 | 0.003828 | 0.014
-0.72 | 0.0007695 | 0.0037113 | 0.013533
-0.71 | 0.0007342 | 0.0035628 | 0.013109
-0.7 | 0.0006973 | 0.0034378 | 0.012668
-0.69 | 0.0006644 | 0.0032921 | 0.012267
-0.68 | 0.0006361 | 0.0031674 | 0.011922
-0.67 | 0.0006043 | 0.0030571 | 0.011483
-0.66 | 0.0005768 | 0.0029362 | 0.011132
-0.65 | 0.000548 | 0.0028099 | 0.010803
-0.64 | 0.0005237 | 0.0027052 | 0.01042
-0.63 | 0.0005002 | 0.0025906 | 0.010112
-0.62 | 0.00047757 | 0.0025006 | 0.009768
-0.61 | 0.00045039 | 0.0024049 | 0.009495
-0.6 | 0.00043422 | 0.0022971 | 0.009149
-0.59 | 0.00040675 | 0.0022084 | 0.008862
-0.58 | 0.00038913 | 0.0021254 | 0.008541
-0.57 | 0.00036869 | 0.0020459 | 0.008245
-0.56 | 0.00035165 | 0.0019541 | 0.007994
-0.55 | 0.00033347 | 0.0018819 | 0.007737
-0.54 | 0.00031613 | 0.0018128 | 0.007479
-0.53 | 0.00030281 | 0.0017452 | 0.007268
-0.52 | 0.00028749 | 0.0016788 | 0.006997
-0.51 | 0.00027186 | 0.0016174 | 0.006805
-0.5 | 0.0002583 | 0.0015529 | 0.006549
-0.49 | 0.00024839 | 0.0014996 | 0.00636
-0.48 | 0.00023757 | 0.0014445 | 0.006157
-0.47 | 0.00022855 | 0.0014121 | 0.005957
-0.46 | 0.00022153 | 0.0013692 | 0.005832
-0.45 | 0.00021722 | 0.0013354 | 0.005723
-0.44 | 0.00021477 | 0.0013141 | 0.005636
-0.43 | 0.00021599 | 0.0012987 | 0.005594
-0.42 | 0.00022409 | 0.0013059 | 0.005609
-0.41 | 0.00023708 | 0.0013381 | 0.005728
-0.4 | 0.00025811 | 0.0013991 | 0.005933
-0.39 | 0.00029415 | 0.0015097 | 0.006294
-0.38 | 0.00034607 | 0.0016668 | 0.00687
-0.37 | 0.00042063 | 0.0019062 | 0.00771
-0.36 | 0.00052679 | 0.0022524 | 0.008987
-0.35 | 0.0007107 | 0.0027435 | 0.010827
-0.34 | 0.0009304 | 0.0034325 | 0.013409
-0.33 | 0.001235 | 0.0044215 | 0.01711
-0.32 | 0.0016552 | 0.005859 | 0.022321
-0.31 | 0.0022348 | 0.007753 | 0.029676
-0.3 | 0.0030345 | 0.010413 | 0.0398
-0.29 | 0.0041605 | 0.014062 | 0.054218
-0.28 | 0.0056868 | 0.019051 | 0.07383
-0.27 | 0.008105 | 0.026107 | 0.10027
-0.26 | 0.010987 | 0.035676 | 0.13767
-0.25 | 0.015038 | 0.0487 | 0.18769
-0.24 | 0.020503 | 0.06722 | 0.25677
-0.23 | 0.028081 | 0.09161 | 0.34921
-0.22 | 0.038236 | 0.12432 | 0.4737
-0.21 | 0.052129 | 0.1689 | 0.6428
-0.2 | 0.07244 | 0.22847 | 0.8671
-0.19 | 0.09847 | 0.30897 | 1.1692
-0.18 | 0.13348 | 0.41735 | 1.5627
-0.17 | 0.18032 | 0.56246 | 2.0855
-0.16 | 0.24262 | 0.7554 | 2.7416
-0.15 | 0.32659 | 1.0049 | 3.6019
-0.14 | 0.43833 | 1.34 | 4.6759
-0.13 | 0.586 | 1.7603 | 6.065
-0.12 | 0.7801 | 2.324 | 7.683
-0.11 | 1.0383 | 3.0326 | 9.708
-0.1 | 1.3721 | 3.9286 | 12.078
-0.09 | 1.8058 | 5.0701 | 14.877
-0.08 | 2.3588 | 6.454 | 18.168
-0.07 | 3.0475 | 8.171 | 21.831
-0.06 | 3.9192 | 10.216 | 25.942
-0.05 | 5.0059 | 12.69 | 30.59
-0.04 | 6.263 | 15.526 | 35.638
-0.03 | 7.84 | 18.847 | 41.1
-0.02 | 9.684 | 22.628 | 47.085
-0.01 | 11.835 | 26.842 | 53.441
0 | 14.319 | 31.56 | 60.37
0.01 | 17.118 | 36.763 | 67.5
0.02 | 20.159 | 42.327 | 74.86
0.03 | 23.618 | 48.392 | 82.78
0.04 | 27.293 | 54.91 | 90.92
0.05 | 31.207 | 61.62 | 99.39
0.06 | 35.372 | 68.82 | 108.02
0.07 | 39.728 | 76.32 | 117.07
0.08 | 44.2 | 84.2 | 126.13
0.09 | 48.719 | 92.3 | 135.64
0.1 | 53.317 | 100.68 | 145.3
0.11 | 57.84 | 109.29 | 155
0.12 | 62.47 | 118.15 | 165.13
0.13 | 67.06 | 127.21 | 175.03
0.14 | 71.59 | 136.4 | 185.33
0.15 | 75.96 | 145.75 | 195.57
0.16 | 80.21 | 155.28 | 206.13
0.17 | 84.26 | 164.97 | 216.65
0.18 | 88.09 | 174.72 | 227.15
0.19 | 91.84 | 184.55 | 237.83
0.2 | 95.45 | 194.64 | 248.62
0.21 | 98.89 | 204.58 | 259.59
0.22 | 102.1 | 214.76 | 270.25
0.23 | 105.11 | 224.86 | 281.14
0.24 | 107.89 | 234.96 | 292.06
0.25 | 110.54 | 245.21 | 302.94
0.26 | 113.12 | 255.36 | 313.92
0.27 | 115.47 | 265.61 | 324.65
0.28 | 117.83 | 275.74 | 335.58
0.29 | 119.76 | 285.93 | 346.43
0.3 | 121.6 | 295.99 | 357.34
0.31 | 123.44 | 306.18 | 368.16
0.32 | 125.38 | 316.22 | 378.82
0.33 | 127.01 | 326.24 | 389.67
0.34 | 128.44 | 336.23 | 400.21
0.35 | 129.77 | 345.95 | 410.85
0.36 | 130.96 | 355.79 | 421.25
0.37 | 132.54 | 365.51 | 431.8
0.38 | 133.65 | 375.07 | 442.22
0.39 | 134.61 | 384.49 | 452.42
0.4 | 135.57 | 393.86 | 462.6
0.41 | 136.59 | 402.96 | 472.52
0.42 | 137.67 | 412.11 | 482.73
0.43 | 138.46 | 421.03 | 492.6
0.44 | 139.08 | 429.68 | 502.25
0.45 | 139.8 | 438.21 | 511.86
0.46 | 140.82 | 446.64 | 521.34
0.47 | 141.5 | 454.75 | 530.69
0.48 | 142.02 | 462.77 | 539.89
0.49 | 142.5 | 470.4 | 548.84
0.5 | 143.22 | 477.93 | 557.67

## Tranconductance (mS-mm)
VGS (V) | VDS = 0.100 V | VDS = 0.500 V | VDS = 0.900 V
-0.75 | -0.00405 | -0.0155 | -0.0382
-0.74 | -0.004015 | -0.015105 | -0.04165
-0.73 | -0.00402 | -0.01319 | -0.0459
-0.72 | -0.003795 | -0.01326 | -0.04455
-0.71 | -0.00361 | -0.013675 | -0.04325
-0.7 | -0.00349 | -0.013535 | -0.0421
-0.69 | -0.00306 | -0.01352 | -0.0373
-0.68 | -0.003005 | -0.01175 | -0.0392
-0.67 | -0.002965 | -0.01156 | -0.0395
-0.66 | -0.002815 | -0.01236 | -0.034
-0.65 | -0.002655 | -0.01155 | -0.0356
-0.64 | -0.00239 | -0.010965 | -0.03455
-0.63 | -0.0023065 | -0.01023 | -0.0326
-0.62 | -0.0024905 | -0.009285 | -0.03085
-0.61 | -0.0021675 | -0.010175 | -0.03095
-0.6 | -0.002182 | -0.009825 | -0.03165
-0.59 | -0.0022545 | -0.008585 | -0.0304
-0.58 | -0.001903 | -0.008125 | -0.03085
-0.57 | -0.001874 | -0.008565 | -0.02735
-0.56 | -0.001761 | -0.0082 | -0.0254
-0.55 | -0.001776 | -0.007065 | -0.02575
-0.54 | -0.001533 | -0.006835 | -0.02345
-0.53 | -0.001432 | -0.0067 | -0.0241
-0.52 | -0.0015475 | -0.00639 | -0.02315
-0.51 | -0.0014595 | -0.006295 | -0.0224
-0.5 | -0.0011735 | -0.00589 | -0.02225
-0.49 | -0.0010365 | -0.00542 | -0.0196
-0.48 | -0.000992 | -0.004375 | -0.02015
-0.47 | -0.000802 | -0.003765 | -0.01625
-0.46 | -0.0005665 | -0.003835 | -0.0117
-0.45 | -0.000338 | -0.002755 | -0.0098
-0.44 | -6.15e-05 | -0.001835 | -0.00645
-0.43 | 0.000466 | -0.00041 | -0.00135
-0.42 | 0.0010545 | 0.00197 | 0.0067
-0.41 | 0.001701 | 0.00466 | 0.0162
-0.4 | 0.0028535 | 0.00858 | 0.0283
-0.39 | 0.004398 | 0.013385 | 0.04685
-0.38 | 0.006324 | 0.019825 | 0.0708
-0.37 | 0.009036 | 0.02928 | 0.10585
-0.36 | 0.0145035 | 0.041865 | 0.15585
-0.35 | 0.0201805 | 0.059005 | 0.2211
-0.34 | 0.026215 | 0.0839 | 0.31415
-0.33 | 0.03624 | 0.121325 | 0.4456
-0.32 | 0.04999 | 0.166575 | 0.6283
-0.31 | 0.068965 | 0.2277 | 0.87395
-0.3 | 0.096285 | 0.31545 | 1.2271
-0.29 | 0.132615 | 0.4319 | 1.7015
-0.28 | 0.197225 | 0.60225 | 2.3026
-0.27 | 0.26501 | 0.83125 | 3.192
-0.26 | 0.34665 | 1.12965 | 4.371
-0.25 | 0.4758 | 1.5772 | 5.955
-0.24 | 0.65215 | 2.1455 | 8.076
-0.23 | 0.88665 | 2.855 | 10.8465
-0.22 | 1.2024 | 3.8645 | 14.6795
-0.21 | 1.7102 | 5.2075 | 19.67
-0.2 | 2.31705 | 7.0035 | 26.32
-0.19 | 3.052 | 9.444 | 34.78
-0.18 | 4.0925 | 12.6745 | 45.815
-0.17 | 5.457 | 16.9025 | 58.945
-0.16 | 7.3135 | 22.122 | 75.82
-0.15 | 9.7855 | 29.23 | 96.715
-0.14 | 12.9705 | 37.77 | 123.155
-0.13 | 17.0885 | 49.2 | 150.355
-0.12 | 22.615 | 63.615 | 182.15
-0.11 | 29.6 | 80.23 | 219.75
-0.1 | 38.375 | 101.875 | 258.45
-0.09 | 49.335 | 126.27 | 304.5
-0.08 | 62.085 | 155.045 | 347.7
-0.07 | 78.02 | 188.1 | 388.7
-0.06 | 97.92 | 225.95 | 437.95
-0.05 | 117.19 | 265.5 | 484.8
-0.04 | 141.705 | 307.85 | 525.5
-0.03 | 171.05 | 355.1 | 572.35
-0.02 | 199.75 | 399.75 | 617.05
-0.01 | 231.75 | 446.6 | 664.25
0 | 264.15 | 496.05 | 702.95
0.01 | 292 | 538.35 | 724.5
0.02 | 325 | 581.45 | 764
0.03 | 356.7 | 629.15 | 803
0.04 | 379.45 | 661.4 | 830.5
0.05 | 403.95 | 695.5 | 855
0.06 | 426.05 | 735 | 884
0.07 | 441.4 | 769 | 905.5
0.08 | 449.55 | 799 | 928.5
0.09 | 455.85 | 824 | 958.5
0.1 | 456.05 | 849.5 | 968
0.11 | 457.65 | 873.5 | 991.5
0.12 | 461 | 896 | 1001.5
0.13 | 456 | 912.5 | 1010
0.14 | 445 | 927 | 1027
0.15 | 431 | 944 | 1040
0.16 | 415 | 961 | 1054
0.17 | 394 | 972 | 1051
0.18 | 379 | 979 | 1059
0.19 | 368 | 996 | 1073.5
0.2 | 352.5 | 1001.5 | 1088
0.21 | 332.5 | 1006 | 1081.5
0.22 | 311 | 1014 | 1077.5
0.23 | 289.5 | 1010 | 1090.5
0.24 | 271.5 | 1017.5 | 1090
0.25 | 261.5 | 1020 | 1093
0.26 | 246.5 | 1020 | 1085.5
0.27 | 235.5 | 1019 | 1083
0.28 | 214.5 | 1016 | 1089
0.29 | 188.5 | 1012.5 | 1088
0.3 | 184 | 1012.5 | 1086.5
0.31 | 189 | 1011.5 | 1074
0.32 | 178.5 | 1003 | 1075.5
0.33 | 153 | 1000.5 | 1069.5
0.34 | 138 | 985.5 | 1059
0.35 | 126 | 978 | 1052
0.36 | 138.5 | 978 | 1047.5
0.37 | 134.5 | 964 | 1048.5
0.38 | 103.5 | 949 | 1031
0.39 | 96 | 939.5 | 1019
0.4 | 99 | 923.5 | 1005
0.41 | 105 | 912.5 | 1006.5
0.42 | 93.5 | 903.5 | 1004
0.43 | 70.5 | 878.5 | 976
0.44 | 67 | 859 | 963
0.45 | 87 | 848 | 954.5
0.46 | 85 | 827 | 941.5
0.47 | 60 | 806.5 | 927.5
0.48 | 50 | 782.5 | 907.5
0.49 | 60 | 758 | 889
0.5 | 72 | 753 | 883