## IDS-VDS Characteristic (mA-mm)
VGS (V) | VDS = 0.100 V | VDS = 0.500 V | VDS = 0.900 V
-0.75 | 0.0009998 | 0.0048253 | 0.017336
-0.74 | 0.0009534 | 0.0046496 | 0.016711
-0.73 | 0.0009052 | 0.0044494 | 0.016252
-0.72 | 0.0008638 | 0.0042912 | 0.015707
-0.71 | 0.0008197 | 0.0040933 | 0.015122
-0.7 | 0.0007829 | 0.0039506 | 0.014698
-0.69 | 0.0007464 | 0.0038207 | 0.01428
-0.68 | 0.0007111 | 0.0036611 | 0.013809
-0.67 | 0.0006755 | 0.0035312 | 0.013344
-0.66 | 0.0006436 | 0.0033738 | 0.012982
-0.65 | 0.0006114 | 0.0032454 | 0.012492
-0.64 | 0.0005804 | 0.0031154 | 0.012138
-0.63 | 0.0005475 | 0.0029873 | 0.011662
-0.62 | 0.0005214 | 0.0028558 | 0.011345
-0.61 | 0.00049857 | 0.0027637 | 0.010897
-0.6 | 0.00047322 | 0.0026486 | 0.010589
-0.59 | 0.00045034 | 0.0025508 | 0.010287
-0.58 | 0.00042674 | 0.0024483 | 0.009866
-0.57 | 0.00040551 | 0.0023657 | 0.009595
-0.56 | 0.00038523 | 0.0022511 | 0.009215
-0.55 | 0.00036905 | 0.0021595 | 0.00892
-0.54 | 0.00034938 | 0.0020783 | 0.008656
-0.53 | 0.00033166 | 0.0019953 | 0.008338
-0.52 | 0.00031411 | 0.0019054 | 0.008055
-0.51 | 0.00029975 | 0.0018426 | 0.007839
-0.5 | 0.00028607 | 0.0017782 | 0.007577
-0.49 | 0.00027383 | 0.0017072 | 0.007379
-0.48 | 0.00025987 | 0.0016433 | 0.007152
-0.47 | 0.00025031 | 0.0015891 | 0.006889
-0.46 | 0.00024062 | 0.0015281 | 0.006697
-0.45 | 0.00023441 | 0.0014887 | 0.006574
-0.44 | 0.00023144 | 0.001455 | 0.006394
-0.43 | 0.00023075 | 0.0014336 | 0.00634
-0.42 | 0.00023539 | 0.001434 | 0.006319
-0.41 | 0.00024498 | 0.0014487 | 0.006364
-0.4 | 0.00026462 | 0.0014969 | 0.006529
-0.39 | 0.00029724 | 0.0015996 | 0.006777
-0.38 | 0.0003438 | 0.0017417 | 0.007328
-0.37 | 0.0004131 | 0.0019552 | 0.008079
-0.36 | 0.00051188 | 0.0022718 | 0.009237
-0.35 | 0.0006894 | 0.0027371 | 0.010877
-0.34 | 0.000894 | 0.0033884 | 0.013307
-0.33 | 0.0011775 | 0.0042971 | 0.016781
-0.32 | 0.0015741 | 0.0055696 | 0.021607
-0.31 | 0.0021224 | 0.007497 | 0.028238
-0.3 | 0.0028915 | 0.010023 | 0.037942
-0.29 | 0.0039511 | 0.013471 | 0.0512
-0.28 | 0.0054025 | 0.01818 | 0.0694
-0.27 | 0.007691 | 0.024874 | 0.0949
-0.26 | 0.010513 | 0.033968 | 0.13017
-0.25 | 0.014371 | 0.046402 | 0.17737
-0.24 | 0.019596 | 0.06395 | 0.24248
-0.23 | 0.026788 | 0.08708 | 0.32862
-0.22 | 0.036669 | 0.11851 | 0.44797
-0.21 | 0.049931 | 0.16184 | 0.6059
-0.2 | 0.0695 | 0.21859 | 0.8214
-0.19 | 0.09418 | 0.29629 | 1.104
-0.18 | 0.12812 | 0.40025 | 1.4857
-0.17 | 0.17306 | 0.54094 | 1.9635
-0.16 | 0.23349 | 0.7244 | 2.6067
-0.15 | 0.31368 | 0.9667 | 3.4182
-0.14 | 0.42288 | 1.2881 | 4.4598
-0.13 | 0.56605 | 1.6992 | 5.764
-0.12 | 0.7584 | 2.2398 | 7.343
-0.11 | 1.0069 | 2.9324 | 9.28
-0.1 | 1.33 | 3.8052 | 11.544
-0.09 | 1.7603 | 4.8891 | 14.28
-0.08 | 2.2918 | 6.269 | 17.414
-0.07 | 2.9752 | 7.916 | 20.977
-0.06 | 3.8205 | 9.923 | 24.874
-0.05 | 4.8741 | 12.3 | 29.398
-0.04 | 6.118 | 15.096 | 34.245
-0.03 | 7.677 | 18.306 | 39.557
-0.02 | 9.482 | 21.973 | 45.325
-0.01 | 11.608 | 26.059 | 51.355
0 | 14.057 | 30.693 | 58.01
0.01 | 16.767 | 35.697 | 64.96
0.02 | 19.797 | 41.099 | 72.11
0.03 | 23.141 | 46.998 | 79.68
0.04 | 26.733 | 53.242 | 87.65
0.05 | 30.559 | 59.79 | 95.65
0.06 | 34.615 | 66.66 | 104.11
0.07 | 38.867 | 74.02 | 112.78
0.08 | 43.208 | 81.62 | 121.58
0.09 | 47.621 | 89.42 | 130.64
0.1 | 52.068 | 97.47 | 139.83
0.11 | 56.594 | 105.73 | 149.33
0.12 | 60.98 | 114.41 | 158.97
0.13 | 65.34 | 123.06 | 168.64
0.14 | 69.66 | 131.98 | 178.37
0.15 | 73.89 | 141.12 | 188.3
0.16 | 78.04 | 150.23 | 198.48
0.17 | 81.94 | 159.56 | 208.67
0.18 | 85.62 | 168.96 | 218.85
0.19 | 89.13 | 178.5 | 228.91
0.2 | 92.52 | 188.05 | 239.33
0.21 | 95.81 | 197.84 | 249.9
0.22 | 99 | 207.56 | 260.3
0.23 | 101.82 | 217.39 | 270.96
0.24 | 104.46 | 227.09 | 281.3
0.25 | 106.99 | 236.93 | 291.97
0.26 | 109.33 | 246.86 | 302.39
0.27 | 111.67 | 256.7 | 313
0.28 | 113.84 | 266.52 | 323.43
0.29 | 115.83 | 276.39 | 333.93
0.3 | 117.53 | 286.15 | 344.61
0.31 | 119.31 | 296.04 | 355.08
0.32 | 120.88 | 305.75 | 365.43
0.33 | 122.43 | 315.52 | 375.8
0.34 | 124.02 | 325.17 | 386.27
0.35 | 125.14 | 334.65 | 396.63
0.36 | 126.36 | 344.14 | 406.89
0.37 | 127.57 | 353.72 | 417.19
0.38 | 128.77 | 362.96 | 427.21
0.39 | 129.73 | 372.14 | 437.38
0.4 | 130.58 | 381.18 | 447.3
0.41 | 131.52 | 390.2 | 457.24
0.42 | 132.56 | 399.15 | 467.06
0.43 | 133.35 | 407.9 | 476.77
0.44 | 133.99 | 416.31 | 486.42
0.45 | 134.69 | 424.69 | 495.91
0.46 | 135.44 | 433.03 | 505.37
0.47 | 136.17 | 441.08 | 514.44
0.48 | 136.72 | 448.87 | 523.79
0.49 | 136.95 | 456.47 | 532.75
0.5 | 137.95 | 463.84 | 541.59

## Tranconductance (mS-mm)
VGS (V) | VDS = 0.100 V | VDS = 0.500 V | VDS = 0.900 V
-0.75 | -0.00464 | -0.01757 | -0.0625
-0.74 | -0.00473 | -0.018795 | -0.0542
-0.73 | -0.00448 | -0.01792 | -0.0502
-0.72 | -0.004275 | -0.017805 | -0.0565
-0.71 | -0.004045 | -0.01703 | -0.05045
-0.7 | -0.003665 | -0.01363 | -0.0421
-0.69 | -0.00359 | -0.014475 | -0.04445
-0.68 | -0.003545 | -0.014475 | -0.0468
-0.67 | -0.003375 | -0.014365 | -0.04135
-0.66 | -0.003205 | -0.01429 | -0.0426
-0.65 | -0.00316 | -0.01292 | -0.0422
-0.64 | -0.003195 | -0.012905 | -0.0415
-0.63 | -0.00295 | -0.01298 | -0.03965
-0.62 | -0.0024465 | -0.01118 | -0.03825
-0.61 | -0.002409 | -0.01036 | -0.0378
-0.6 | -0.0024115 | -0.010645 | -0.0305
-0.59 | -0.002324 | -0.010015 | -0.03615
-0.58 | -0.0022415 | -0.009255 | -0.0346
-0.57 | -0.0020755 | -0.00986 | -0.03255
-0.56 | -0.001823 | -0.01031 | -0.03375
-0.55 | -0.0017925 | -0.00864 | -0.02795
-0.54 | -0.0018695 | -0.00821 | -0.0291
-0.53 | -0.0017635 | -0.008645 | -0.03005
-0.52 | -0.0015955 | -0.007635 | -0.02495
-0.51 | -0.001402 | -0.00636 | -0.0239
-0.5 | -0.001296 | -0.00677 | -0.023
-0.49 | -0.00131 | -0.006745 | -0.02125
-0.48 | -0.001176 | -0.005905 | -0.0245
-0.47 | -0.0009625 | -0.00576 | -0.02275
-0.46 | -0.000795 | -0.00502 | -0.01575
-0.45 | -0.000459 | -0.003655 | -0.01515
-0.44 | -0.000183 | -0.002755 | -0.0117
-0.43 | 0.0001975 | -0.00105 | -0.00375
-0.42 | 0.0007115 | 0.000755 | 0.0012
-0.41 | 0.0014615 | 0.003145 | 0.0105
-0.4 | 0.002613 | 0.007545 | 0.02065
-0.39 | 0.003959 | 0.01224 | 0.03995
-0.38 | 0.005793 | 0.01778 | 0.0651
-0.37 | 0.008404 | 0.026505 | 0.09545
-0.36 | 0.013815 | 0.039095 | 0.1399
-0.35 | 0.019106 | 0.05583 | 0.2035
-0.34 | 0.024405 | 0.078 | 0.2952
-0.33 | 0.034005 | 0.10906 | 0.415
-0.32 | 0.047245 | 0.159995 | 0.57285
-0.31 | 0.06587 | 0.22267 | 0.81675
-0.3 | 0.091435 | 0.2987 | 1.1481
-0.29 | 0.12555 | 0.40785 | 1.5729
-0.28 | 0.186995 | 0.57015 | 2.185
-0.27 | 0.255525 | 0.7894 | 3.0385
-0.26 | 0.334 | 1.0764 | 4.1235
-0.25 | 0.45415 | 1.4991 | 5.6155
-0.24 | 0.62085 | 2.0339 | 7.5625
-0.23 | 0.85365 | 2.728 | 10.2745
-0.22 | 1.15715 | 3.738 | 13.864
-0.21 | 1.64155 | 5.004 | 18.6715
-0.2 | 2.21245 | 6.7225 | 24.905
-0.19 | 2.931 | 9.083 | 33.215
-0.18 | 3.944 | 12.2325 | 42.975
-0.17 | 5.2685 | 16.2075 | 56.05
-0.16 | 7.031 | 21.288 | 72.735
-0.15 | 9.4695 | 28.185 | 92.655
-0.14 | 12.6185 | 36.625 | 117.29
-0.13 | 16.776 | 47.585 | 144.16
-0.12 | 22.0425 | 61.66 | 175.8
-0.11 | 28.58 | 78.27 | 210.05
-0.1 | 37.67 | 97.835 | 250
-0.09 | 48.09 | 123.19 | 293.5
-0.08 | 60.745 | 151.345 | 334.85
-0.07 | 76.435 | 182.7 | 373
-0.06 | 94.945 | 219.2 | 421.05
-0.05 | 114.875 | 258.65 | 468.55
-0.04 | 140.145 | 300.3 | 507.95
-0.03 | 168.2 | 343.85 | 554
-0.02 | 196.55 | 387.65 | 589.9
-0.01 | 228.75 | 436 | 634.25
0 | 257.95 | 481.9 | 680.25
0.01 | 287 | 520.3 | 705
0.02 | 318.7 | 565.05 | 736
0.03 | 346.8 | 607.15 | 777
0.04 | 370.9 | 639.6 | 798.5
0.05 | 394.1 | 670.9 | 823
0.06 | 415.4 | 711.5 | 856.5
0.07 | 429.65 | 748 | 873.5
0.08 | 437.7 | 770 | 893
0.09 | 443 | 792.5 | 912.5
0.1 | 448.65 | 815.5 | 934.5
0.11 | 445.6 | 847 | 957
0.12 | 437.3 | 866.5 | 965.5
0.13 | 434 | 878.5 | 970
0.14 | 427.5 | 903 | 983
0.15 | 419 | 912.5 | 1005.5
0.16 | 402.5 | 922 | 1018.5
0.17 | 379 | 936.5 | 1018.5
0.18 | 359.5 | 947 | 1012
0.19 | 345 | 954.5 | 1024
0.2 | 334 | 967 | 1049.5
0.21 | 324 | 975.5 | 1048.5
0.22 | 300.5 | 977.5 | 1053
0.23 | 273 | 976.5 | 1050
0.24 | 258.5 | 977 | 1050.5
0.25 | 243.5 | 988.5 | 1054.5
0.26 | 234 | 988.5 | 1051.5
0.27 | 225.5 | 983 | 1052
0.28 | 208 | 984.5 | 1046.5
0.29 | 184.5 | 981.5 | 1059
0.3 | 174 | 982.5 | 1057.5
0.31 | 167.5 | 980 | 1041
0.32 | 156 | 974 | 1036
0.33 | 157 | 971 | 1042
0.34 | 135.5 | 956.5 | 1041.5
0.35 | 117 | 948.5 | 1031
0.36 | 121.5 | 953.5 | 1028
0.37 | 120.5 | 941 | 1016
0.38 | 108 | 921 | 1009.5
0.39 | 90.5 | 911 | 1004.5
0.4 | 89.5 | 903 | 993
0.41 | 99 | 898.5 | 988
0.42 | 91.5 | 885 | 976.5
0.43 | 71.5 | 858 | 968
0.44 | 67 | 839.5 | 957
0.45 | 72.5 | 836 | 947.5
0.46 | 74 | 819.5 | 926.5
0.47 | 64 | 792 | 921
0.48 | 39 | 769.5 | 915.5
0.49 | 61.5 | 748.5 | 890
0.5 | 100 | 737 | 884