## IDS-VDS Characteristic (mA-mm)
VGS (V) | VDS = 0.100 V | VDS = 0.500 V | VDS = 0.900 V
-0.75 | 0.0008906 | 0.0045149 | 0.017282
-0.74 | 0.000849 | 0.004342 | 0.016722
-0.73 | 0.0008051 | 0.0041413 | 0.016211
-0.72 | 0.0007645 | 0.0039646 | 0.015665
-0.71 | 0.0007255 | 0.0038231 | 0.015139
-0.7 | 0.000689 | 0.0036692 | 0.014618
-0.69 | 0.0006551 | 0.0035299 | 0.014168
-0.68 | 0.0006223 | 0.0033729 | 0.013683
-0.67 | 0.0005874 | 0.0032545 | 0.013205
-0.66 | 0.000562 | 0.0031 | 0.012755
-0.65 | 0.0005381 | 0.0029736 | 0.012395
-0.64 | 0.0005081 | 0.0028699 | 0.011872
-0.63 | 0.0004815 | 0.0027583 | 0.011426
-0.62 | 0.00045709 | 0.0026303 | 0.011119
-0.61 | 0.0004352 | 0.0025312 | 0.010737
-0.6 | 0.00041415 | 0.0024189 | 0.010328
-0.59 | 0.00039324 | 0.0023164 | 0.009999
-0.58 | 0.00037594 | 0.0022329 | 0.009669
-0.57 | 0.00035633 | 0.0021289 | 0.009379
-0.56 | 0.00033596 | 0.0020472 | 0.009037
-0.55 | 0.00032013 | 0.0019751 | 0.008702
-0.54 | 0.00030179 | 0.0018914 | 0.008386
-0.53 | 0.00028555 | 0.0018145 | 0.008075
-0.52 | 0.00027067 | 0.0017266 | 0.00782
-0.51 | 0.00026089 | 0.0016701 | 0.007561
-0.5 | 0.00024526 | 0.0015907 | 0.007267
-0.49 | 0.00023362 | 0.0015402 | 0.007031
-0.48 | 0.00022467 | 0.0014782 | 0.006778
-0.47 | 0.00021202 | 0.0014252 | 0.006584
-0.46 | 0.00020813 | 0.0013769 | 0.006401
-0.45 | 0.00020192 | 0.00133 | 0.006272
-0.44 | 0.00019998 | 0.0013073 | 0.006123
-0.43 | 0.00019964 | 0.0012884 | 0.006057
-0.42 | 0.00020674 | 0.0012838 | 0.005969
-0.41 | 0.00021901 | 0.0013034 | 0.00601
-0.4 | 0.00023754 | 0.0013559 | 0.006149
-0.39 | 0.0002689 | 0.0014369 | 0.006379
-0.38 | 0.00031286 | 0.001566 | 0.00681
-0.37 | 0.00037879 | 0.0017685 | 0.007503
-0.36 | 0.000471 | 0.0020571 | 0.008541
-0.35 | 0.0006365 | 0.0024914 | 0.010058
-0.34 | 0.0008319 | 0.0030986 | 0.012251
-0.33 | 0.0011018 | 0.0039342 | 0.01537
-0.32 | 0.0014727 | 0.0051259 | 0.01974
-0.31 | 0.0019988 | 0.00694 | 0.025929
-0.3 | 0.0027248 | 0.009254 | 0.034877
-0.29 | 0.0037336 | 0.012449 | 0.047101
-0.28 | 0.005099 | 0.016925 | 0.06403
-0.27 | 0.007307 | 0.023151 | 0.08721
-0.26 | 0.009987 | 0.031651 | 0.11919
-0.25 | 0.013664 | 0.043185 | 0.16336
-0.24 | 0.018654 | 0.06008 | 0.22203
-0.23 | 0.025609 | 0.08193 | 0.30444
-0.22 | 0.03502 | 0.11136 | 0.41603
-0.21 | 0.047848 | 0.15125 | 0.56587
-0.2 | 0.06645 | 0.20536 | 0.764
-0.19 | 0.0904 | 0.27832 | 1.0327
-0.18 | 0.12287 | 0.3769 | 1.3847
-0.17 | 0.16699 | 0.50717 | 1.8475
-0.16 | 0.22466 | 0.6842 | 2.4529
-0.15 | 0.30376 | 0.913 | 3.2398
-0.14 | 0.40874 | 1.2184 | 4.2178
-0.13 | 0.54739 | 1.6135 | 5.4841
-0.12 | 0.7331 | 2.1298 | 7.026
-0.11 | 0.975 | 2.791 | 8.907
-0.1 | 1.2938 | 3.6203 | 11.117
-0.09 | 1.7077 | 4.6969 | 13.835
-0.08 | 2.2322 | 6.016 | 16.933
-0.07 | 2.9004 | 7.649 | 20.462
-0.06 | 3.7409 | 9.593 | 24.517
-0.05 | 4.7797 | 11.979 | 28.926
-0.04 | 6.016 | 14.71 | 33.916
-0.03 | 7.542 | 17.926 | 39.27
-0.02 | 9.346 | 21.623 | 45.09
-0.01 | 11.48 | 25.708 | 51.321
0 | 13.936 | 30.388 | 58.21
0.01 | 16.667 | 35.442 | 65.26
0.02 | 19.709 | 40.949 | 72.61
0.03 | 23.129 | 46.963 | 80.5
0.04 | 26.761 | 53.367 | 88.61
0.05 | 30.669 | 60.15 | 96.97
0.06 | 34.838 | 67.24 | 105.67
0.07 | 39.181 | 74.76 | 114.72
0.08 | 43.658 | 82.64 | 123.9
0.09 | 48.228 | 90.7 | 133.4
0.1 | 52.864 | 99.01 | 142.82
0.11 | 57.41 | 107.63 | 152.66
0.12 | 62.11 | 116.68 | 162.77
0.13 | 66.7 | 125.73 | 172.84
0.14 | 71.21 | 134.96 | 183.18
0.15 | 75.64 | 144.25 | 193.36
0.16 | 79.93 | 154.05 | 204.02
0.17 | 83.96 | 163.63 | 214.6
0.18 | 87.89 | 173.47 | 225.15
0.19 | 91.68 | 183.31 | 235.86
0.2 | 95.28 | 193.35 | 246.72
0.21 | 98.84 | 203.57 | 257.73
0.22 | 102 | 213.66 | 268.58
0.23 | 104.98 | 223.9 | 279.61
0.24 | 107.83 | 233.94 | 290.28
0.25 | 110.56 | 244.38 | 301.45
0.26 | 113.24 | 254.73 | 312.44
0.27 | 115.65 | 264.91 | 323.35
0.28 | 117.87 | 275.29 | 334.32
0.29 | 119.93 | 285.37 | 345.15
0.3 | 121.96 | 295.76 | 356.24
0.31 | 123.75 | 305.95 | 367.05
0.32 | 125.55 | 316.05 | 377.85
0.33 | 127.25 | 326.19 | 388.69
0.34 | 128.67 | 336.18 | 399.46
0.35 | 130.21 | 346.17 | 410.17
0.36 | 131.48 | 355.93 | 420.72
0.37 | 132.84 | 365.81 | 431.34
0.38 | 134.08 | 375.36 | 441.65
0.39 | 134.96 | 384.99 | 452.08
0.4 | 136.13 | 394.35 | 462.37
0.41 | 137.15 | 403.63 | 472.45
0.42 | 138.04 | 412.94 | 482.69
0.43 | 138.79 | 421.75 | 492.57
0.44 | 139.76 | 430.62 | 502.45
0.45 | 140.59 | 439.28 | 512.12
0.46 | 141.38 | 447.7 | 521.69
0.47 | 142.02 | 456.01 | 531.09
0.48 | 142.54 | 463.95 | 540.36
0.49 | 143.42 | 471.76 | 549.48
0.5 | 144.03 | 479.35 | 558.43

## Tranconductance (mS-mm)
VGS (V) | VDS = 0.100 V | VDS = 0.500 V | VDS = 0.900 V
-0.75 | -0.00416 | -0.01729 | -0.056
-0.74 | -0.004275 | -0.01868 | -0.05355
-0.73 | -0.004225 | -0.01887 | -0.05285
-0.72 | -0.00398 | -0.01591 | -0.0536
-0.71 | -0.003775 | -0.01477 | -0.05235
-0.7 | -0.00352 | -0.01466 | -0.04855
-0.69 | -0.003335 | -0.014815 | -0.04675
-0.68 | -0.003385 | -0.01377 | -0.04815
-0.67 | -0.003015 | -0.013645 | -0.0464
-0.66 | -0.002465 | -0.014045 | -0.0405
-0.65 | -0.002695 | -0.011505 | -0.04415
-0.64 | -0.00283 | -0.010765 | -0.04845
-0.63 | -0.0025505 | -0.01198 | -0.03765
-0.62 | -0.002315 | -0.011355 | -0.03445
-0.61 | -0.002147 | -0.01057 | -0.03955
-0.6 | -0.002098 | -0.01074 | -0.0369
-0.59 | -0.0019105 | -0.0093 | -0.03295
-0.58 | -0.0018455 | -0.009375 | -0.031
-0.57 | -0.001999 | -0.009285 | -0.0316
-0.56 | -0.00181 | -0.00769 | -0.03385
-0.55 | -0.0017085 | -0.00779 | -0.03255
-0.54 | -0.001729 | -0.00803 | -0.03135
-0.53 | -0.001556 | -0.00824 | -0.0283
-0.52 | -0.001233 | -0.00722 | -0.0257
-0.51 | -0.0012705 | -0.006795 | -0.02765
-0.5 | -0.0013635 | -0.006495 | -0.0265
-0.49 | -0.0010295 | -0.005625 | -0.02445
-0.48 | -0.00108 | -0.00575 | -0.02235
-0.47 | -0.000827 | -0.005065 | -0.01885
-0.46 | -0.000505 | -0.00476 | -0.0156
-0.45 | -0.0004075 | -0.00348 | -0.0139
-0.44 | -0.000114 | -0.00208 | -0.01075
-0.43 | 0.000338 | -0.001175 | -0.0077
-0.42 | 0.0009685 | 0.00075 | -0.00235
-0.41 | 0.00154 | 0.003605 | 0.009
-0.4 | 0.0024945 | 0.006675 | 0.01845
-0.39 | 0.003766 | 0.010505 | 0.03305
-0.38 | 0.0054945 | 0.01658 | 0.0562
-0.37 | 0.007907 | 0.024555 | 0.08655
-0.36 | 0.0128855 | 0.036145 | 0.12775
-0.35 | 0.018045 | 0.052075 | 0.1855
-0.34 | 0.023265 | 0.07214 | 0.2656
-0.33 | 0.03204 | 0.101365 | 0.37445
-0.32 | 0.04485 | 0.15029 | 0.52795
-0.31 | 0.062605 | 0.206405 | 0.75685
-0.3 | 0.08674 | 0.27545 | 1.0586
-0.29 | 0.11871 | 0.38355 | 1.45765
-0.28 | 0.17867 | 0.5351 | 2.00545
-0.27 | 0.2444 | 0.7363 | 2.758
-0.26 | 0.31785 | 1.0017 | 3.8075
-0.25 | 0.43335 | 1.42145 | 5.142
-0.24 | 0.59725 | 1.93725 | 7.054
-0.23 | 0.8183 | 2.564 | 9.7
-0.22 | 1.11195 | 3.466 | 13.0715
-0.21 | 1.5715 | 4.7 | 17.3985
-0.2 | 2.1276 | 6.3535 | 23.3415
-0.19 | 2.821 | 8.577 | 31.035
-0.18 | 3.8295 | 11.4425 | 40.74
-0.17 | 5.0895 | 15.365 | 53.41
-0.16 | 6.8385 | 20.2915 | 69.615
-0.15 | 9.204 | 26.71 | 88.245
-0.14 | 12.1815 | 35.025 | 112.215
-0.13 | 16.218 | 45.57 | 140.41
-0.12 | 21.3805 | 58.875 | 171.145
-0.11 | 28.035 | 74.525 | 204.55
-0.1 | 36.635 | 95.295 | 246.4
-0.09 | 46.92 | 119.785 | 290.8
-0.08 | 59.635 | 147.605 | 331.35
-0.07 | 75.435 | 178.85 | 379.2
-0.06 | 93.965 | 216.5 | 423.2
-0.05 | 113.755 | 255.85 | 469.95
-0.04 | 138.115 | 297.35 | 517.2
-0.03 | 166.5 | 345.65 | 558.7
-0.02 | 196.9 | 389.1 | 602.55
-0.01 | 229.5 | 438.25 | 656
0 | 259.35 | 486.7 | 696.95
0.01 | 288.65 | 528.05 | 720
0.02 | 323.1 | 576.05 | 762
0.03 | 352.6 | 620.9 | 800
0.04 | 377 | 659.35 | 823.5
0.05 | 403.85 | 693.65 | 853
0.06 | 425.6 | 730.5 | 887.5
0.07 | 441 | 770 | 911.5
0.08 | 452.35 | 797 | 934
0.09 | 460.3 | 818.5 | 946
0.1 | 459.1 | 846.5 | 963
0.11 | 462.3 | 883.5 | 997.5
0.12 | 464.5 | 905 | 1009
0.13 | 455 | 914 | 1020.5
0.14 | 447 | 926 | 1026
0.15 | 436 | 954.5 | 1042
0.16 | 416 | 969 | 1062
0.17 | 398 | 971 | 1056.5
0.18 | 386 | 984 | 1063
0.19 | 369.5 | 994 | 1078.5
0.2 | 358 | 1013 | 1093.5
0.21 | 336 | 1015.5 | 1093
0.22 | 307 | 1016.5 | 1094
0.23 | 291.5 | 1014 | 1085
0.24 | 279 | 1024 | 1092
0.25 | 270.5 | 1039.5 | 1108
0.26 | 254.5 | 1026.5 | 1095
0.27 | 231.5 | 1028 | 1094
0.28 | 214 | 1023 | 1090
0.29 | 204.5 | 1023.5 | 1096
0.3 | 191 | 1029 | 1095
0.31 | 179.5 | 1014.5 | 1080.5
0.32 | 175 | 1012 | 1082
0.33 | 156 | 1006.5 | 1080.5
0.34 | 148 | 999 | 1074
0.35 | 140.5 | 987.5 | 1063
0.36 | 131.5 | 982 | 1058.5
0.37 | 130 | 971.5 | 1046.5
0.38 | 106 | 959 | 1037
0.39 | 102.5 | 949.5 | 1036
0.4 | 109.5 | 932 | 1018.5
0.41 | 95.5 | 929.5 | 1016
0.42 | 82 | 906 | 1006
0.43 | 86 | 884 | 988
0.44 | 90 | 876.5 | 977.5
0.45 | 81 | 854 | 962
0.46 | 71.5 | 836.5 | 948.5
0.47 | 58 | 812.5 | 933.5
0.48 | 70 | 787.5 | 919.5
0.49 | 74.5 | 770 | 903.5
0.5 | 61 | 759 | 895