## IDS-VDS Characteristic (mA-mm)
VGS (V) | VDS = 0.100 V | VDS = 0.500 V | VDS = 0.900 V
-0.75 | 0.0011382 | 0.005328 | 0.019198
-0.74 | 0.0010807 | 0.005158 | 0.018672
-0.73 | 0.001029 | 0.004948 | 0.018087
-0.72 | 0.000973 | 0.0047526 | 0.017545
-0.71 | 0.0009323 | 0.0045306 | 0.017029
-0.7 | 0.0008886 | 0.0043768 | 0.016472
-0.69 | 0.0008497 | 0.0042462 | 0.015941
-0.68 | 0.0008089 | 0.0040742 | 0.015488
-0.67 | 0.000776 | 0.0039513 | 0.014974
-0.66 | 0.0007338 | 0.0037781 | 0.014398
-0.65 | 0.0006974 | 0.003635 | 0.013972
-0.64 | 0.0006668 | 0.0034923 | 0.013582
-0.63 | 0.000636 | 0.003349 | 0.013209
-0.62 | 0.0006093 | 0.0032215 | 0.012715
-0.61 | 0.0005717 | 0.003089 | 0.012282
-0.6 | 0.0005455 | 0.0029623 | 0.011892
-0.59 | 0.0005189 | 0.0028378 | 0.011519
-0.58 | 0.00049515 | 0.0027198 | 0.011086
-0.57 | 0.0004707 | 0.0025997 | 0.01078
-0.56 | 0.00044603 | 0.0025032 | 0.010467
-0.55 | 0.00042339 | 0.0024023 | 0.010088
-0.54 | 0.00040408 | 0.0023092 | 0.009723
-0.53 | 0.00038177 | 0.0022269 | 0.009374
-0.52 | 0.00036436 | 0.002142 | 0.009103
-0.51 | 0.00034585 | 0.0020578 | 0.008776
-0.5 | 0.00032858 | 0.0019782 | 0.008501
-0.49 | 0.00031097 | 0.0018927 | 0.008247
-0.48 | 0.00030242 | 0.0018146 | 0.007978
-0.47 | 0.00028976 | 0.0017625 | 0.007716
-0.46 | 0.00027661 | 0.0016977 | 0.007535
-0.45 | 0.00026899 | 0.0016584 | 0.007345
-0.44 | 0.00026267 | 0.0016215 | 0.007164
-0.43 | 0.00026088 | 0.0015947 | 0.007099
-0.42 | 0.00026405 | 0.0015874 | 0.007064
-0.41 | 0.0002749 | 0.0016098 | 0.007076
-0.4 | 0.00029514 | 0.0016638 | 0.007242
-0.39 | 0.00032527 | 0.0017427 | 0.00754
-0.38 | 0.00037239 | 0.0018924 | 0.008031
-0.37 | 0.00044196 | 0.0021052 | 0.008813
-0.36 | 0.0005428 | 0.0024289 | 0.009978
-0.35 | 0.0007191 | 0.0028909 | 0.011706
-0.34 | 0.0009291 | 0.0035507 | 0.014098
-0.33 | 0.0012196 | 0.0044889 | 0.017665
-0.32 | 0.0016288 | 0.005837 | 0.022692
-0.31 | 0.0021876 | 0.007675 | 0.029648
-0.3 | 0.0029669 | 0.010232 | 0.039424
-0.29 | 0.0040565 | 0.013773 | 0.053075
-0.28 | 0.0055394 | 0.018602 | 0.07216
-0.27 | 0.007901 | 0.025365 | 0.09795
-0.26 | 0.010745 | 0.034503 | 0.13341
-0.25 | 0.014703 | 0.047063 | 0.18266
-0.24 | 0.02009 | 0.06539 | 0.24864
-0.23 | 0.027523 | 0.08875 | 0.33891
-0.22 | 0.037439 | 0.12075 | 0.45818
-0.21 | 0.051149 | 0.16396 | 0.6201
-0.2 | 0.0709 | 0.2226 | 0.842
-0.19 | 0.09653 | 0.30082 | 1.1293
-0.18 | 0.13117 | 0.40731 | 1.5213
-0.17 | 0.17699 | 0.54471 | 2.0178
-0.16 | 0.23807 | 0.7346 | 2.6592
-0.15 | 0.32088 | 0.9799 | 3.4724
-0.14 | 0.43066 | 1.3106 | 4.5224
-0.13 | 0.5796 | 1.7222 | 5.813
-0.12 | 0.7704 | 2.2576 | 7.42
-0.11 | 1.0226 | 2.9486 | 9.342
-0.1 | 1.3484 | 3.8346 | 11.652
-0.09 | 1.7759 | 4.9405 | 14.33
-0.08 | 2.3141 | 6.287 | 17.33
-0.07 | 3.004 | 7.908 | 20.81
-0.06 | 3.8481 | 9.867 | 24.71
-0.05 | 4.8862 | 12.255 | 29.086
-0.04 | 6.136 | 14.964 | 33.793
-0.03 | 7.637 | 18.104 | 38.863
-0.02 | 9.45 | 21.689 | 44.371
-0.01 | 11.541 | 25.6 | 50.263
0 | 13.909 | 30.126 | 56.642
0.01 | 16.574 | 34.959 | 63.28
0.02 | 19.524 | 40.159 | 69.99
0.03 | 22.784 | 45.8 | 77.21
0.04 | 26.242 | 51.81 | 84.67
0.05 | 29.955 | 58.08 | 92.48
0.06 | 33.801 | 64.76 | 100.5
0.07 | 37.89 | 71.59 | 108.65
0.08 | 42.042 | 78.9 | 117.07
0.09 | 46.272 | 86.34 | 125.55
0.1 | 50.548 | 94.07 | 134.24
0.11 | 54.791 | 101.91 | 143.3
0.12 | 58.96 | 110.08 | 152.4
0.13 | 63.16 | 118.24 | 161.56
0.14 | 67.26 | 126.69 | 170.81
0.15 | 71.17 | 135.27 | 180.18
0.16 | 74.98 | 144 | 189.64
0.17 | 78.61 | 152.84 | 199.28
0.18 | 82.12 | 161.73 | 208.92
0.19 | 85.45 | 170.59 | 218.77
0.2 | 88.65 | 179.78 | 228.4
0.21 | 91.69 | 188.89 | 238.25
0.22 | 94.5 | 198.27 | 248.05
0.23 | 97.09 | 207.42 | 258.06
0.24 | 99.55 | 216.71 | 267.96
0.25 | 101.94 | 225.94 | 278.14
0.26 | 104.18 | 235.24 | 287.92
0.27 | 106.42 | 244.57 | 297.92
0.28 | 108.17 | 253.96 | 307.82
0.29 | 109.9 | 263.23 | 317.87
0.3 | 111.56 | 272.45 | 327.96
0.31 | 113.12 | 281.74 | 337.89
0.32 | 114.81 | 290.89 | 347.76
0.33 | 116.11 | 300.24 | 357.59
0.34 | 117.31 | 309.48 | 367.55
0.35 | 118.36 | 318.31 | 377.29
0.36 | 119.72 | 327.32 | 387.12
0.37 | 120.86 | 336.41 | 396.89
0.38 | 121.8 | 345.3 | 406.52
0.39 | 122.52 | 354.01 | 416.3
0.4 | 123.43 | 362.61 | 425.73
0.41 | 124.55 | 371.14 | 435.29
0.42 | 125.26 | 379.68 | 444.73
0.43 | 125.85 | 388.07 | 454.05
0.44 | 126.41 | 396.13 | 463.39
0.45 | 127.04 | 404.15 | 472.54
0.46 | 127.97 | 412.12 | 481.75
0.47 | 128.41 | 419.81 | 490.65
0.48 | 128.78 | 427.4 | 499.63
0.49 | 129.21 | 434.59 | 508.29
0.5 | 130.1 | 441.83 | 517.08

## Tranconductance (mS-mm)
VGS (V) | VDS = 0.100 V | VDS = 0.500 V | VDS = 0.900 V
-0.75 | -0.00575 | -0.017 | -0.0526
-0.74 | -0.00546 | -0.019 | -0.05555
-0.73 | -0.005385 | -0.02027 | -0.05635
-0.72 | -0.004835 | -0.02087 | -0.0529
-0.71 | -0.00422 | -0.01879 | -0.05365
-0.7 | -0.00413 | -0.01422 | -0.0544
-0.69 | -0.003985 | -0.01513 | -0.0492
-0.68 | -0.003685 | -0.014745 | -0.04835
-0.67 | -0.003755 | -0.014805 | -0.0545
-0.66 | -0.00393 | -0.015815 | -0.0501
-0.65 | -0.00335 | -0.01429 | -0.0408
-0.64 | -0.00307 | -0.0143 | -0.03815
-0.63 | -0.002875 | -0.01354 | -0.04335
-0.62 | -0.003215 | -0.013 | -0.04635
-0.61 | -0.00319 | -0.01296 | -0.04115
-0.6 | -0.00264 | -0.01256 | -0.03815
-0.59 | -0.0025175 | -0.012125 | -0.0403
-0.58 | -0.00241 | -0.011905 | -0.03695
-0.57 | -0.002456 | -0.01083 | -0.03095
-0.56 | -0.0023655 | -0.00987 | -0.0346
-0.55 | -0.0020975 | -0.0097 | -0.0372
-0.54 | -0.002081 | -0.00877 | -0.0357
-0.53 | -0.001986 | -0.00836 | -0.031
-0.52 | -0.001796 | -0.008455 | -0.0299
-0.51 | -0.001789 | -0.00819 | -0.0301
-0.5 | -0.001744 | -0.008255 | -0.02645
-0.49 | -0.001308 | -0.00818 | -0.02615
-0.48 | -0.0010605 | -0.00651 | -0.02655
-0.47 | -0.0012905 | -0.005845 | -0.02215
-0.46 | -0.0010385 | -0.005205 | -0.01855
-0.45 | -0.000697 | -0.00381 | -0.01855
-0.44 | -0.0004055 | -0.003185 | -0.0123
-0.43 | 6.9e-05 | -0.001705 | -0.005
-0.42 | 0.000701 | 0.000755 | -0.00115
-0.41 | 0.0015545 | 0.00382 | 0.0089
-0.4 | 0.0025185 | 0.006645 | 0.0232
-0.39 | 0.0038625 | 0.01143 | 0.03945
-0.38 | 0.0058345 | 0.018125 | 0.06365
-0.37 | 0.0085205 | 0.026825 | 0.09735
-0.36 | 0.013857 | 0.039285 | 0.14465
-0.35 | 0.019315 | 0.05609 | 0.206
-0.34 | 0.025025 | 0.0799 | 0.29795
-0.33 | 0.034985 | 0.114315 | 0.4297
-0.32 | 0.0484 | 0.159305 | 0.59915
-0.31 | 0.066905 | 0.21975 | 0.8366
-0.3 | 0.093445 | 0.3049 | 1.17135
-0.29 | 0.128625 | 0.4185 | 1.6368
-0.28 | 0.192225 | 0.5796 | 2.24375
-0.27 | 0.26028 | 0.79505 | 3.0625
-0.26 | 0.3401 | 1.0849 | 4.2355
-0.25 | 0.46725 | 1.54435 | 5.7615
-0.24 | 0.641 | 2.08435 | 7.8125
-0.23 | 0.86745 | 2.768 | 10.477
-0.22 | 1.1813 | 3.7605 | 14.0595
-0.21 | 1.67305 | 5.0925 | 19.191
-0.2 | 2.26905 | 6.843 | 25.46
-0.19 | 3.0135 | 9.2355 | 33.965
-0.18 | 4.023 | 12.1945 | 44.425
-0.17 | 5.345 | 16.3645 | 56.895
-0.16 | 7.1945 | 21.7595 | 72.73
-0.15 | 9.6295 | 28.8 | 93.16
-0.14 | 12.936 | 37.115 | 117.03
-0.13 | 16.987 | 47.35 | 144.88
-0.12 | 22.15 | 61.32 | 176.45
-0.11 | 28.9 | 78.85 | 211.6
-0.1 | 37.665 | 99.595 | 249.4
-0.09 | 48.285 | 122.62 | 283.9
-0.08 | 61.405 | 148.375 | 324
-0.07 | 76.7 | 179 | 369
-0.06 | 94.11 | 217.35 | 413.8
-0.05 | 114.395 | 254.85 | 454.15
-0.04 | 137.54 | 292.45 | 488.85
-0.03 | 165.7 | 336.25 | 528.9
-0.02 | 195.2 | 374.8 | 570
-0.01 | 222.95 | 421.85 | 613.55
0 | 251.65 | 467.95 | 650.85
0.01 | 280.75 | 501.65 | 667.4
0.02 | 310.5 | 542.05 | 696.5
0.03 | 335.9 | 582.55 | 734
0.04 | 358.55 | 614 | 763.5
0.05 | 377.95 | 647.5 | 791.5
0.06 | 396.75 | 675.5 | 808.5
0.07 | 412.05 | 707 | 828.5
0.08 | 419.1 | 737.5 | 845
0.09 | 425.3 | 758.5 | 858.5
0.1 | 425.95 | 778.5 | 887.5
0.11 | 420.6 | 800.5 | 908
0.12 | 418.45 | 816.5 | 913
0.13 | 415 | 830.5 | 920.5
0.14 | 400.5 | 851.5 | 931
0.15 | 386 | 865.5 | 941.5
0.16 | 372 | 878.5 | 955
0.17 | 357 | 886.5 | 964
0.18 | 342 | 887.5 | 974.5
0.19 | 326.5 | 902.5 | 974
0.2 | 312 | 915 | 974
0.21 | 292.5 | 924.5 | 982.5
0.22 | 270 | 926.5 | 990.5
0.23 | 252.5 | 922 | 995.5
0.24 | 242.5 | 926 | 1004
0.25 | 231.5 | 926.5 | 998
0.26 | 224 | 931.5 | 989
0.27 | 199.5 | 936 | 995
0.28 | 174 | 933 | 997.5
0.29 | 169.5 | 924.5 | 1007
0.3 | 161 | 925.5 | 1001
0.31 | 162.5 | 922 | 990
0.32 | 149.5 | 925 | 985
0.33 | 125 | 929.5 | 989.5
0.34 | 112.5 | 903.5 | 985
0.35 | 120.5 | 892 | 978.5
0.36 | 125 | 905 | 980
0.37 | 104 | 899 | 970
0.38 | 83 | 880 | 970.5
0.39 | 81.5 | 865.5 | 960.5
0.4 | 101.5 | 856.5 | 949.5
0.41 | 91.5 | 853.5 | 950
0.42 | 65 | 846.5 | 938
0.43 | 57.5 | 822.5 | 933
0.44 | 59.5 | 804 | 924.5
0.45 | 78 | 799.5 | 918
0.46 | 68.5 | 783 | 905.5
0.47 | 40.5 | 764 | 894
0.48 | 40 | 739 | 882
0.49 | 66 | 721.5 | 872.5
0.5 | 89 | 724 | 879