## IDS-VDS Characteristic (mA-mm)
VGS (V) | VDS = 0.100 V | VDS = 0.500 V | VDS = 0.900 V
-0.75 | 0.00104 | 0.0046819 | 0.01668
-0.74 | 0.000995 | 0.0045258 | 0.016199
-0.73 | 0.000943 | 0.0043535 | 0.01563
-0.72 | 0.0008878 | 0.0041663 | 0.015152
-0.71 | 0.0008521 | 0.004006 | 0.014718
-0.7 | 0.0008145 | 0.0038878 | 0.014209
-0.69 | 0.0007733 | 0.0037447 | 0.0138
-0.68 | 0.0007403 | 0.0035962 | 0.013405
-0.67 | 0.0007026 | 0.003454 | 0.012879
-0.66 | 0.0006677 | 0.0033307 | 0.01255
-0.65 | 0.0006435 | 0.0032135 | 0.012119
-0.64 | 0.0006171 | 0.0030792 | 0.011779
-0.63 | 0.0005874 | 0.0029597 | 0.011414
-0.62 | 0.0005571 | 0.0028551 | 0.011045
-0.61 | 0.0005254 | 0.0027452 | 0.010694
-0.6 | 0.0005007 | 0.0026496 | 0.010377
-0.59 | 0.00047843 | 0.0025405 | 0.010058
-0.58 | 0.00045993 | 0.0024396 | 0.009728
-0.57 | 0.00043504 | 0.0023544 | 0.009364
-0.56 | 0.00041236 | 0.0022573 | 0.009001
-0.55 | 0.00039385 | 0.0021618 | 0.00874
-0.54 | 0.0003712 | 0.002086 | 0.008485
-0.53 | 0.00035556 | 0.002014 | 0.008202
-0.52 | 0.00033778 | 0.0019392 | 0.007951
-0.51 | 0.00032014 | 0.0018771 | 0.00765
-0.5 | 0.00030583 | 0.0018016 | 0.007462
-0.49 | 0.00029203 | 0.0017334 | 0.007232
-0.48 | 0.00028021 | 0.0016735 | 0.007018
-0.47 | 0.00026925 | 0.0016181 | 0.006804
-0.46 | 0.00026054 | 0.0015722 | 0.006645
-0.45 | 0.00025476 | 0.0015287 | 0.00652
-0.44 | 0.00025044 | 0.0015056 | 0.006416
-0.43 | 0.00025052 | 0.0014882 | 0.006327
-0.42 | 0.00025644 | 0.0014914 | 0.006372
-0.41 | 0.00026844 | 0.0015211 | 0.006463
-0.4 | 0.0002907 | 0.0015852 | 0.006676
-0.39 | 0.00032657 | 0.0016962 | 0.007054
-0.38 | 0.00037914 | 0.0018569 | 0.00768
-0.37 | 0.00045565 | 0.0021129 | 0.008566
-0.36 | 0.00056405 | 0.0024634 | 0.009888
-0.35 | 0.000754 | 0.0029843 | 0.011836
-0.34 | 0.0009792 | 0.0037118 | 0.014695
-0.33 | 0.0012877 | 0.0047461 | 0.018629
-0.32 | 0.001724 | 0.006298 | 0.024159
-0.31 | 0.0023213 | 0.008328 | 0.031939
-0.3 | 0.0031651 | 0.011121 | 0.042793
-0.29 | 0.0043054 | 0.014953 | 0.05768
-0.28 | 0.00609 | 0.020234 | 0.07856
-0.27 | 0.008329 | 0.027544 | 0.10728
-0.26 | 0.011362 | 0.037529 | 0.14536
-0.25 | 0.015471 | 0.05132 | 0.19935
-0.24 | 0.021133 | 0.07095 | 0.27002
-0.23 | 0.028926 | 0.09592 | 0.36911
-0.22 | 0.039436 | 0.13005 | 0.50016
-0.21 | 0.05367 | 0.1765 | 0.6783
-0.2 | 0.07451 | 0.2395 | 0.9124
-0.19 | 0.10103 | 0.32364 | 1.2252
-0.18 | 0.13673 | 0.43437 | 1.6333
-0.17 | 0.1843 | 0.5894 | 2.1711
-0.16 | 0.24844 | 0.7824 | 2.8529
-0.15 | 0.33378 | 1.044 | 3.7162
-0.14 | 0.4485 | 1.3903 | 4.8347
-0.13 | 0.5983 | 1.829 | 6.212
-0.12 | 0.7972 | 2.3969 | 7.859
-0.11 | 1.0543 | 3.1143 | 9.865
-0.1 | 1.3963 | 4.0237 | 12.199
-0.09 | 1.833 | 5.1737 | 14.965
-0.08 | 2.3823 | 6.575 | 18.111
-0.07 | 3.087 | 8.266 | 21.677
-0.06 | 3.9508 | 10.314 | 25.684
-0.05 | 5.0274 | 12.723 | 30.023
-0.04 | 6.283 | 15.502 | 34.851
-0.03 | 7.83 | 18.739 | 40.109
-0.02 | 9.633 | 22.346 | 45.644
-0.01 | 11.756 | 26.431 | 51.687
0 | 14.183 | 30.954 | 58.07
0.01 | 16.873 | 35.81 | 64.63
0.02 | 19.825 | 41.024 | 71.51
0.03 | 23.109 | 46.8 | 78.8
0.04 | 26.597 | 52.818 | 86.33
0.05 | 30.308 | 59.12 | 94.2
0.06 | 34.199 | 65.78 | 101.98
0.07 | 38.279 | 72.77 | 110.38
0.08 | 42.431 | 80.11 | 118.69
0.09 | 46.647 | 87.49 | 127.33
0.1 | 50.905 | 95.23 | 136.03
0.11 | 55.189 | 103.1 | 144.99
0.12 | 59.33 | 111.3 | 154.05
0.13 | 63.53 | 119.55 | 163.29
0.14 | 67.59 | 127.93 | 172.57
0.15 | 71.53 | 136.53 | 181.75
0.16 | 75.32 | 145.32 | 191.44
0.17 | 78.97 | 154.18 | 201.02
0.18 | 82.43 | 162.86 | 210.65
0.19 | 85.83 | 171.93 | 220.41
0.2 | 88.96 | 181.07 | 229.95
0.21 | 91.94 | 190.2 | 240
0.22 | 94.72 | 199.51 | 249.88
0.23 | 97.39 | 208.63 | 259.75
0.24 | 99.87 | 217.95 | 269.65
0.25 | 102.26 | 227.25 | 279.58
0.26 | 104.36 | 236.63 | 289.58
0.27 | 106.41 | 245.79 | 299.54
0.28 | 108.41 | 255.09 | 309.51
0.29 | 110.11 | 264.42 | 319.24
0.3 | 111.88 | 273.79 | 329.38
0.31 | 113.46 | 282.93 | 339.28
0.32 | 114.8 | 292.1 | 349.1
0.33 | 116.28 | 301.39 | 359.13
0.34 | 117.53 | 310.48 | 368.7
0.35 | 118.76 | 319.56 | 378.6
0.36 | 119.88 | 328.55 | 388.42
0.37 | 120.82 | 337.45 | 398.07
0.38 | 121.88 | 346.32 | 407.86
0.39 | 122.78 | 355.06 | 417.31
0.4 | 123.63 | 363.69 | 426.86
0.41 | 124.46 | 372.18 | 436.41
0.42 | 125.35 | 380.68 | 445.81
0.43 | 125.9 | 388.98 | 455.09
0.44 | 126.61 | 397.13 | 464.31
0.45 | 127.33 | 405.13 | 473.42
0.46 | 127.77 | 412.96 | 482.55
0.47 | 128.57 | 420.67 | 491.58
0.48 | 128.99 | 428.2 | 500.26
0.49 | 129.5 | 435.51 | 509.09
0.5 | 130.04 | 442.7 | 517.75

## Tranconductance (mS-mm)
VGS (V) | VDS = 0.100 V | VDS = 0.500 V | VDS = 0.900 V
-0.75 | -0.0045 | -0.01561 | -0.0481
-0.74 | -0.00485 | -0.01642 | -0.0525
-0.73 | -0.00536 | -0.017975 | -0.05235
-0.72 | -0.004545 | -0.017375 | -0.0456
-0.71 | -0.003665 | -0.013925 | -0.04715
-0.7 | -0.00394 | -0.013065 | -0.0459
-0.69 | -0.00371 | -0.01458 | -0.0402
-0.68 | -0.003535 | -0.014535 | -0.04605
-0.67 | -0.00363 | -0.013275 | -0.04275
-0.66 | -0.002955 | -0.012025 | -0.038
-0.65 | -0.00253 | -0.012575 | -0.03855
-0.64 | -0.002805 | -0.01269 | -0.03525
-0.63 | -0.003 | -0.011205 | -0.0367
-0.62 | -0.0031 | -0.010725 | -0.036
-0.61 | -0.00282 | -0.010275 | -0.0334
-0.6 | -0.0023485 | -0.010235 | -0.0318
-0.59 | -0.0020385 | -0.0105 | -0.03245
-0.58 | -0.0021695 | -0.009305 | -0.0347
-0.57 | -0.0023785 | -0.009115 | -0.03635
-0.56 | -0.0020595 | -0.00963 | -0.0312
-0.55 | -0.002058 | -0.008565 | -0.0258
-0.54 | -0.0019145 | -0.00739 | -0.0269
-0.53 | -0.001671 | -0.00734 | -0.0267
-0.52 | -0.001771 | -0.006845 | -0.0276
-0.51 | -0.0015975 | -0.00688 | -0.02445
-0.5 | -0.0014055 | -0.007185 | -0.0209
-0.49 | -0.001281 | -0.006405 | -0.0222
-0.48 | -0.001139 | -0.005765 | -0.0214
-0.47 | -0.0009835 | -0.005065 | -0.01865
-0.46 | -0.0007245 | -0.00447 | -0.0142
-0.45 | -0.000505 | -0.00333 | -0.01145
-0.44 | -0.000212 | -0.002025 | -0.00965
-0.43 | 0.0003 | -0.00071 | -0.0022
-0.42 | 0.000896 | 0.001645 | 0.0068
-0.41 | 0.001713 | 0.00469 | 0.0152
-0.4 | 0.0029065 | 0.008755 | 0.02955
-0.39 | 0.004422 | 0.013585 | 0.0502
-0.38 | 0.006454 | 0.020835 | 0.0756
-0.37 | 0.0092455 | 0.030325 | 0.1104
-0.36 | 0.0149175 | 0.04357 | 0.1635
-0.35 | 0.0207575 | 0.06242 | 0.24035
-0.34 | 0.026685 | 0.08809 | 0.33965
-0.33 | 0.03724 | 0.12931 | 0.4732
-0.32 | 0.05168 | 0.179095 | 0.6655
-0.31 | 0.072055 | 0.24115 | 0.9317
-0.3 | 0.099205 | 0.33125 | 1.28705
-0.29 | 0.146245 | 0.45565 | 1.78835
-0.28 | 0.20118 | 0.62955 | 2.48
-0.27 | 0.2636 | 0.86475 | 3.34
-0.26 | 0.3571 | 1.1888 | 4.6035
-0.25 | 0.48855 | 1.67105 | 6.233
-0.24 | 0.67275 | 2.23 | 8.488
-0.23 | 0.91515 | 2.955 | 11.507
-0.22 | 1.2372 | 4.029 | 15.4595
-0.21 | 1.7537 | 5.4725 | 20.612
-0.2 | 2.368 | 7.357 | 27.345
-0.19 | 3.111 | 9.7435 | 36.045
-0.18 | 4.1635 | 13.288 | 47.295
-0.17 | 5.5855 | 17.4015 | 60.98
-0.16 | 7.474 | 22.73 | 77.255
-0.15 | 10.003 | 30.395 | 99.09
-0.14 | 13.226 | 39.25 | 124.79
-0.13 | 17.435 | 50.33 | 151.215
-0.12 | 22.8 | 64.265 | 182.65
-0.11 | 29.955 | 81.34 | 217
-0.1 | 38.935 | 102.97 | 255
-0.09 | 49.3 | 127.565 | 295.6
-0.08 | 62.7 | 154.615 | 335.6
-0.07 | 78.425 | 186.95 | 378.65
-0.06 | 97.02 | 222.85 | 417.3
-0.05 | 116.61 | 259.4 | 458.35
-0.04 | 140.13 | 300.8 | 504.3
-0.03 | 167.5 | 342.2 | 539.65
-0.02 | 196.3 | 384.6 | 578.9
-0.01 | 227.5 | 430.4 | 621.3
0 | 255.85 | 468.95 | 647.15
0.01 | 282.1 | 503.5 | 672
0.02 | 311.8 | 549.5 | 708.5
0.03 | 338.6 | 589.7 | 741
0.04 | 359.95 | 616 | 770
0.05 | 380.1 | 648.1 | 782.5
0.06 | 398.55 | 682.5 | 809
0.07 | 411.6 | 716.5 | 835.5
0.08 | 418.4 | 736 | 847.5
0.09 | 423.7 | 756 | 867
0.1 | 427.1 | 780.5 | 883
0.11 | 421.25 | 803.5 | 901
0.12 | 417.05 | 822.5 | 915
0.13 | 413 | 831.5 | 926
0.14 | 400 | 849 | 923
0.15 | 386.5 | 869.5 | 943.5
0.16 | 372 | 882.5 | 963.5
0.17 | 355.5 | 877 | 960.5
0.18 | 343 | 887.5 | 969.5
0.19 | 326.5 | 910.5 | 965
0.2 | 305.5 | 913.5 | 979.5
0.21 | 288 | 922 | 996.5
0.22 | 272.5 | 921.5 | 987.5
0.23 | 257.5 | 922 | 988.5
0.24 | 243.5 | 931 | 991.5
0.25 | 224.5 | 934 | 996.5
0.26 | 207.5 | 927 | 998
0.27 | 202.5 | 923 | 996.5
0.28 | 185 | 931.5 | 985
0.29 | 173.5 | 935 | 993.5
0.3 | 167.5 | 925.5 | 1002
0.31 | 146 | 915.5 | 986
0.32 | 141 | 923 | 992.5
0.33 | 136.5 | 919 | 980
0.34 | 124 | 908.5 | 973.5
0.35 | 117.5 | 903.5 | 986
0.36 | 103 | 894.5 | 973.5
0.37 | 100 | 888.5 | 972
0.38 | 98 | 880.5 | 962
0.39 | 87.5 | 868.5 | 950
0.4 | 84 | 856 | 955
0.41 | 86 | 849.5 | 947.5
0.42 | 72 | 840 | 934
0.43 | 63 | 822.5 | 925
0.44 | 71.5 | 807.5 | 916.5
0.45 | 58 | 791.5 | 912
0.46 | 62 | 777 | 908
0.47 | 61 | 762 | 885.5
0.48 | 46.5 | 742 | 875.5
0.49 | 52.5 | 725 | 874.5
0.5 | 54 | 719 | 866