## IDS-VDS Characteristic (mA-mm)
VGS (V) | VDS = 0.100 V | VDS = 0.500 V | VDS = 0.900 V
-0.75 | 0.0011757 | 0.005203 | 0.017505
-0.74 | 0.0011303 | 0.0050034 | 0.016942
-0.73 | 0.0010834 | 0.0047819 | 0.016377
-0.72 | 0.0010339 | 0.0046222 | 0.015964
-0.71 | 0.0009794 | 0.0044258 | 0.01554
-0.7 | 0.0009557 | 0.0042563 | 0.014991
-0.69 | 0.0009052 | 0.0041239 | 0.014632
-0.68 | 0.0008569 | 0.0040128 | 0.01419
-0.67 | 0.0008179 | 0.0038874 | 0.013816
-0.66 | 0.0007848 | 0.0037294 | 0.013462
-0.65 | 0.0007499 | 0.0036021 | 0.012993
-0.64 | 0.0007142 | 0.0034882 | 0.012529
-0.63 | 0.0006877 | 0.003313 | 0.012175
-0.62 | 0.0006515 | 0.0032154 | 0.011494
-0.61 | 0.0006268 | 0.0032746 | 0.011249
-0.6 | 0.0005937 | 0.0032032 | 0.010782
-0.59 | 0.0005729 | 0.0030604 | 0.010529
-0.58 | 0.000544 | 0.0029697 | 0.010203
-0.57 | 0.0005117 | 0.0028373 | 0.009824
-0.56 | 0.00049968 | 0.0027436 | 0.009572
-0.55 | 0.00046911 | 0.0026661 | 0.009255
-0.54 | 0.00044528 | 0.0025755 | 0.008885
-0.53 | 0.00043277 | 0.0024991 | 0.008609
-0.52 | 0.00041029 | 0.0023872 | 0.008342
-0.51 | 0.00038741 | 0.0023136 | 0.008168
-0.5 | 0.00036917 | 0.0022259 | 0.007933
-0.49 | 0.00035279 | 0.0021497 | 0.007627
-0.48 | 0.00034175 | 0.0020893 | 0.007454
-0.47 | 0.00032867 | 0.0020009 | 0.007211
-0.46 | 0.0003186 | 0.0019525 | 0.00712
-0.45 | 0.00031045 | 0.00192 | 0.007079
-0.44 | 0.00030335 | 0.0018943 | 0.00697
-0.43 | 0.00029983 | 0.0018485 | 0.006878
-0.42 | 0.00030895 | 0.0018627 | 0.006837
-0.41 | 0.00032342 | 0.0018806 | 0.007002
-0.4 | 0.00034421 | 0.001942 | 0.007196
-0.39 | 0.00038011 | 0.0020447 | 0.007638
-0.38 | 0.00043341 | 0.0022026 | 0.00832
-0.37 | 0.00051367 | 0.0024816 | 0.009345
-0.36 | 0.0006656 | 0.0028689 | 0.010679
-0.35 | 0.0008436 | 0.0034144 | 0.012782
-0.34 | 0.0010753 | 0.0041993 | 0.015724
-0.33 | 0.0014052 | 0.0052748 | 0.019868
-0.32 | 0.0018637 | 0.006935 | 0.025851
-0.31 | 0.0024926 | 0.009074 | 0.034195
-0.3 | 0.0033754 | 0.012042 | 0.045709
-0.29 | 0.0045925 | 0.016168 | 0.0619
-0.28 | 0.00649 | 0.021745 | 0.08372
-0.27 | 0.00886 | 0.029398 | 0.11392
-0.26 | 0.012031 | 0.040111 | 0.15448
-0.25 | 0.016478 | 0.054692 | 0.21057
-0.24 | 0.022442 | 0.07524 | 0.28641
-0.23 | 0.030654 | 0.1016 | 0.38956
-0.22 | 0.041623 | 0.13822 | 0.53052
-0.21 | 0.05681 | 0.18767 | 0.7135
-0.2 | 0.0787 | 0.25359 | 0.9589
-0.19 | 0.10669 | 0.34269 | 1.287
-0.18 | 0.14397 | 0.45943 | 1.716
-0.17 | 0.19479 | 0.6195 | 2.2697
-0.16 | 0.26156 | 0.827 | 2.9972
-0.15 | 0.35098 | 1.103 | 3.8839
-0.14 | 0.46948 | 1.4607 | 5.067
-0.13 | 0.63 | 1.9224 | 6.486
-0.12 | 0.8379 | 2.5079 | 8.225
-0.11 | 1.1076 | 3.2699 | 10.3
-0.1 | 1.463 | 4.2326 | 12.752
-0.09 | 1.9218 | 5.4387 | 15.652
-0.08 | 2.4972 | 6.91 | 18.953
-0.07 | 3.2133 | 8.658 | 22.678
-0.06 | 4.1225 | 10.763 | 26.892
-0.05 | 5.2403 | 13.336 | 31.483
-0.04 | 6.547 | 16.285 | 36.629
-0.03 | 8.182 | 19.692 | 42.228
-0.02 | 10.059 | 23.477 | 48.031
-0.01 | 12.268 | 27.703 | 54.475
0 | 14.766 | 32.563 | 61.33
0.01 | 17.592 | 37.758 | 68.34
0.02 | 20.659 | 43.226 | 75.71
0.03 | 24.139 | 49.351 | 83.6
0.04 | 27.784 | 55.716 | 91.56
0.05 | 31.675 | 62.52 | 100.05
0.06 | 35.806 | 69.61 | 108.61
0.07 | 40.08 | 77.08 | 117.46
0.08 | 44.489 | 84.82 | 126.5
0.09 | 48.966 | 92.8 | 135.75
0.1 | 53.484 | 101.1 | 145.24
0.11 | 57.93 | 109.58 | 154.93
0.12 | 62.52 | 118.28 | 164.79
0.13 | 66.95 | 127.27 | 174.49
0.14 | 71.31 | 136.23 | 184.57
0.15 | 75.56 | 145.55 | 194.77
0.16 | 79.63 | 155.04 | 205.07
0.17 | 83.59 | 164.45 | 215.52
0.18 | 87.44 | 173.87 | 225.66
0.19 | 91.09 | 183.7 | 236.2
0.2 | 94.6 | 193.48 | 246.76
0.21 | 97.82 | 203.41 | 257.46
0.22 | 100.78 | 213.41 | 268.19
0.23 | 103.76 | 223.11 | 278.71
0.24 | 106.51 | 233.18 | 289.46
0.25 | 109.26 | 243.21 | 300.12
0.26 | 111.74 | 253.29 | 310.82
0.27 | 113.87 | 263.32 | 321.46
0.28 | 115.99 | 273.18 | 332.26
0.29 | 117.85 | 283.21 | 342.82
0.3 | 119.75 | 293.19 | 353.58
0.31 | 121.68 | 303.16 | 364.19
0.32 | 123.5 | 312.99 | 374.54
0.33 | 124.89 | 322.87 | 385.27
0.34 | 126.21 | 332.63 | 395.81
0.35 | 127.51 | 342.3 | 406.23
0.36 | 129.01 | 351.91 | 416.6
0.37 | 130.37 | 361.38 | 426.85
0.38 | 131.13 | 370.9 | 437.19
0.39 | 132.12 | 380.16 | 447.34
0.4 | 133.31 | 389.32 | 457.37
0.41 | 134.22 | 398.4 | 467.12
0.42 | 135.2 | 407.36 | 477.16
0.43 | 135.69 | 416.13 | 486.95
0.44 | 136.57 | 424.71 | 496.6
0.45 | 137.47 | 433.09 | 506.02
0.46 | 138.19 | 441.33 | 515.38
0.47 | 138.6 | 449.45 | 524.77
0.48 | 139.26 | 457.29 | 533.93
0.49 | 140.05 | 464.89 | 542.89
0.5 | 140.53 | 472.3 | 551.73

## Tranconductance (mS-mm)
VGS (V) | VDS = 0.100 V | VDS = 0.500 V | VDS = 0.900 V
-0.75 | -0.00454 | -0.01996 | -0.0563
-0.74 | -0.004615 | -0.021055 | -0.0564
-0.73 | -0.00482 | -0.01906 | -0.0489
-0.72 | -0.0052 | -0.017805 | -0.04185
-0.71 | -0.00391 | -0.018295 | -0.04865
-0.7 | -0.00371 | -0.015095 | -0.0454
-0.69 | -0.00494 | -0.012175 | -0.04005
-0.68 | -0.004365 | -0.011825 | -0.0408
-0.67 | -0.003605 | -0.01417 | -0.0364
-0.66 | -0.0034 | -0.014265 | -0.04115
-0.65 | -0.00353 | -0.01206 | -0.04665
-0.64 | -0.00311 | -0.014455 | -0.0409
-0.63 | -0.003135 | -0.01364 | -0.05175
-0.62 | -0.003045 | -0.00192 | -0.0463
-0.61 | -0.00289 | -0.00061 | -0.0356
-0.6 | -0.002695 | -0.01071 | -0.036
-0.59 | -0.002485 | -0.011675 | -0.02895
-0.58 | -0.00306 | -0.011155 | -0.03525
-0.57 | -0.002216 | -0.011305 | -0.03155
-0.56 | -0.0021295 | -0.00856 | -0.02845
-0.55 | -0.00272 | -0.008405 | -0.03435
-0.54 | -0.001817 | -0.00835 | -0.0323
-0.53 | -0.0017495 | -0.009415 | -0.02715
-0.52 | -0.002268 | -0.009275 | -0.02205
-0.51 | -0.002056 | -0.008065 | -0.02045
-0.5 | -0.001731 | -0.008195 | -0.02705
-0.49 | -0.001371 | -0.00683 | -0.02395
-0.48 | -0.001206 | -0.00744 | -0.0208
-0.47 | -0.0011575 | -0.00684 | -0.0167
-0.46 | -0.000911 | -0.004045 | -0.0066
-0.45 | -0.0007625 | -0.00291 | -0.0075
-0.44 | -0.000531 | -0.003575 | -0.01005
-0.43 | 0.00028 | -0.00158 | -0.00665
-0.42 | 0.0011795 | 0.001605 | 0.0062
-0.41 | 0.001763 | 0.003965 | 0.01795
-0.4 | 0.0028345 | 0.008205 | 0.0318
-0.39 | 0.00446 | 0.01303 | 0.0562
-0.38 | 0.006678 | 0.021845 | 0.08535
-0.37 | 0.0116095 | 0.033315 | 0.11795
-0.36 | 0.0164965 | 0.04664 | 0.17185
-0.35 | 0.020485 | 0.06652 | 0.25225
-0.34 | 0.02808 | 0.09302 | 0.3543
-0.33 | 0.03942 | 0.136785 | 0.50635
-0.32 | 0.05437 | 0.18996 | 0.71635
-0.31 | 0.075585 | 0.25535 | 0.9929
-0.3 | 0.104995 | 0.3547 | 1.38525
-0.29 | 0.15573 | 0.48515 | 1.90055
-0.28 | 0.213375 | 0.6615 | 2.601
-0.27 | 0.27705 | 0.9183 | 3.538
-0.26 | 0.3809 | 1.2647 | 4.8325
-0.25 | 0.52055 | 1.75645 | 6.5965
-0.24 | 0.7088 | 2.3454 | 8.9495
-0.23 | 0.95905 | 3.149 | 12.2055
-0.22 | 1.3078 | 4.3035 | 16.197
-0.21 | 1.85385 | 5.7685 | 21.419
-0.2 | 2.494 | 7.751 | 28.675
-0.19 | 3.2635 | 10.292 | 37.855
-0.18 | 4.405 | 13.8405 | 49.135
-0.17 | 5.8795 | 18.3785 | 64.06
-0.16 | 7.8095 | 24.175 | 80.71
-0.15 | 10.396 | 31.685 | 103.49
-0.14 | 13.951 | 40.97 | 130.105
-0.13 | 18.421 | 52.36 | 157.9
-0.12 | 23.88 | 67.375 | 190.7
-0.11 | 31.255 | 86.235 | 226.35
-0.1 | 40.71 | 108.44 | 267.6
-0.09 | 51.71 | 133.87 | 310.05
-0.08 | 64.575 | 160.965 | 351.3
-0.07 | 81.265 | 192.65 | 396.95
-0.06 | 101.35 | 233.9 | 440.25
-0.05 | 121.225 | 276.1 | 486.85
-0.04 | 147.085 | 317.8 | 537.25
-0.03 | 175.6 | 359.6 | 570.1
-0.02 | 204.3 | 400.55 | 612.35
-0.01 | 235.35 | 454.3 | 664.95
0 | 266.2 | 502.75 | 693.25
0.01 | 294.65 | 533.15 | 719
0.02 | 327.35 | 579.65 | 763
0.03 | 356.25 | 624.5 | 792.5
0.04 | 376.8 | 658.45 | 822.5
0.05 | 401.1 | 694.7 | 852.5
0.06 | 420.25 | 728 | 870.5
0.07 | 434.15 | 760.5 | 894.5
0.08 | 444.3 | 786 | 914.5
0.09 | 449.75 | 814 | 937
0.1 | 448.2 | 839 | 959
0.11 | 451.8 | 859 | 977.5
0.12 | 451 | 884.5 | 978
0.13 | 439.5 | 897.5 | 989
0.14 | 430.5 | 914 | 1014
0.15 | 416 | 940.5 | 1025
0.16 | 401.5 | 945 | 1037.5
0.17 | 390.5 | 941.5 | 1029.5
0.18 | 375 | 962.5 | 1034
0.19 | 358 | 980.5 | 1055
0.2 | 336.5 | 985.5 | 1063
0.21 | 309 | 996.5 | 1071.5
0.22 | 297 | 985 | 1062.5
0.23 | 286.5 | 988.5 | 1063.5
0.24 | 275 | 1005 | 1070.5
0.25 | 261.5 | 1005.5 | 1068
0.26 | 230.5 | 1005.5 | 1067
0.27 | 212.5 | 994.5 | 1072
0.28 | 199 | 994.5 | 1068
0.29 | 188 | 1000.5 | 1066
0.3 | 191.5 | 997.5 | 1068.5
0.31 | 187.5 | 990 | 1048
0.32 | 160.5 | 985.5 | 1054
0.33 | 135.5 | 982 | 1063.5
0.34 | 131 | 971.5 | 1048
0.35 | 140 | 964 | 1039.5
0.36 | 143 | 954 | 1031
0.37 | 106 | 949.5 | 1029.5
0.38 | 87.5 | 939 | 1024.5
0.39 | 109 | 921 | 1009
0.4 | 105 | 912 | 989
0.41 | 94.5 | 902 | 989.5
0.42 | 73.5 | 886.5 | 991.5
0.43 | 68.5 | 867.5 | 972
0.44 | 89 | 848 | 953.5
0.45 | 81 | 831 | 939
0.46 | 56.5 | 818 | 937.5
0.47 | 53.5 | 798 | 927.5
0.48 | 72.5 | 772 | 906
0.49 | 63.5 | 750.5 | 890
0.5 | 48 | 741 | 884