## IDS-VDS Characteristic (mA-mm)
VGS (V) | VDS = 0.100 V | VDS = 0.500 V | VDS = 0.900 V
-0.75 | 0.001048 | 0.0049101 | 0.017351
-0.74 | 0.0010016 | 0.0047308 | 0.016773
-0.73 | 0.0009553 | 0.0045023 | 0.016292
-0.72 | 0.000911 | 0.0043789 | 0.015812
-0.71 | 0.0008668 | 0.0042131 | 0.01534
-0.7 | 0.0008193 | 0.004043 | 0.014876
-0.69 | 0.0007877 | 0.0038916 | 0.014378
-0.68 | 0.0007455 | 0.0037505 | 0.013935
-0.67 | 0.0007176 | 0.0035963 | 0.013535
-0.66 | 0.00068 | 0.0034696 | 0.013075
-0.65 | 0.0006498 | 0.003342 | 0.012595
-0.64 | 0.0006203 | 0.0032174 | 0.012236
-0.63 | 0.0005934 | 0.0030671 | 0.011907
-0.62 | 0.0005635 | 0.0029756 | 0.011491
-0.61 | 0.0005334 | 0.0028478 | 0.011143
-0.6 | 0.0005105 | 0.0027307 | 0.010767
-0.59 | 0.00048328 | 0.0026282 | 0.010413
-0.58 | 0.00046197 | 0.0025201 | 0.010098
-0.57 | 0.00043983 | 0.0024154 | 0.009789
-0.56 | 0.00041767 | 0.0023314 | 0.00944
-0.55 | 0.00039417 | 0.0022475 | 0.009106
-0.54 | 0.00037394 | 0.002155 | 0.008815
-0.53 | 0.00035778 | 0.0020658 | 0.008556
-0.52 | 0.00034058 | 0.0019822 | 0.00825
-0.51 | 0.00032214 | 0.0019134 | 0.007981
-0.5 | 0.00030646 | 0.0018361 | 0.007756
-0.49 | 0.00029281 | 0.0017749 | 0.007514
-0.48 | 0.00027937 | 0.0017158 | 0.007277
-0.47 | 0.00027017 | 0.0016559 | 0.00707
-0.46 | 0.00026037 | 0.0015973 | 0.006924
-0.45 | 0.00025526 | 0.0015595 | 0.006716
-0.44 | 0.00025064 | 0.0015286 | 0.006626
-0.43 | 0.00025018 | 0.001515 | 0.006557
-0.42 | 0.00025568 | 0.0015146 | 0.006582
-0.41 | 0.00026844 | 0.0015357 | 0.006623
-0.4 | 0.00029044 | 0.0016008 | 0.006842
-0.39 | 0.00032721 | 0.0017104 | 0.007213
-0.38 | 0.00037959 | 0.0018679 | 0.007836
-0.37 | 0.00045738 | 0.0021164 | 0.008703
-0.36 | 0.00056632 | 0.0024783 | 0.01004
-0.35 | 0.0007575 | 0.0029971 | 0.011936
-0.34 | 0.0009859 | 0.0037379 | 0.014727
-0.33 | 0.0012984 | 0.0047501 | 0.018646
-0.32 | 0.0017302 | 0.006302 | 0.024085
-0.31 | 0.0023398 | 0.008301 | 0.031908
-0.3 | 0.0031855 | 0.011112 | 0.042838
-0.29 | 0.0043393 | 0.014944 | 0.05758
-0.28 | 0.006118 | 0.02027 | 0.07813
-0.27 | 0.008387 | 0.027628 | 0.10707
-0.26 | 0.011415 | 0.037484 | 0.14504
-0.25 | 0.015619 | 0.051217 | 0.19815
-0.24 | 0.021226 | 0.07062 | 0.26912
-0.23 | 0.029061 | 0.09626 | 0.3675
-0.22 | 0.039555 | 0.13017 | 0.49948
-0.21 | 0.053808 | 0.17673 | 0.6786
-0.2 | 0.07474 | 0.23921 | 0.9104
-0.19 | 0.10147 | 0.32349 | 1.2225
-0.18 | 0.13749 | 0.43837 | 1.6411
-0.17 | 0.18574 | 0.5876 | 2.1724
-0.16 | 0.24984 | 0.7869 | 2.851
-0.15 | 0.33631 | 1.0482 | 3.7213
-0.14 | 0.45146 | 1.3915 | 4.8544
-0.13 | 0.6047 | 1.8386 | 6.227
-0.12 | 0.8057 | 2.4064 | 7.902
-0.11 | 1.067 | 3.1148 | 9.929
-0.1 | 1.412 | 4.0594 | 12.3
-0.09 | 1.8533 | 5.2058 | 15.117
-0.08 | 2.4147 | 6.619 | 18.326
-0.07 | 3.1164 | 8.348 | 21.896
-0.06 | 4 | 10.38 | 25.972
-0.05 | 5.0888 | 12.861 | 30.478
-0.04 | 6.367 | 15.697 | 35.352
-0.03 | 7.94 | 19.005 | 40.76
-0.02 | 9.777 | 22.66 | 46.427
-0.01 | 11.935 | 26.777 | 52.527
0 | 14.38 | 31.461 | 59.1
0.01 | 17.124 | 36.424 | 66
0.02 | 20.123 | 41.845 | 73.01
0.03 | 23.458 | 47.569 | 80.61
0.04 | 27.006 | 53.848 | 88.17
0.05 | 30.817 | 60.29 | 96.24
0.06 | 34.791 | 67.18 | 104.51
0.07 | 38.95 | 74.39 | 113.04
0.08 | 43.249 | 81.92 | 121.58
0.09 | 47.564 | 89.46 | 130.5
0.1 | 51.96 | 97.39 | 139.49
0.11 | 56.339 | 105.57 | 148.71
0.12 | 60.67 | 113.96 | 158.19
0.13 | 64.92 | 122.57 | 167.54
0.14 | 69.1 | 131.19 | 177.15
0.15 | 73.18 | 139.91 | 186.81
0.16 | 77.2 | 149.1 | 196.67
0.17 | 80.91 | 158.09 | 206.62
0.18 | 84.57 | 167.41 | 216.47
0.19 | 88.02 | 176.48 | 226.58
0.2 | 91.28 | 185.93 | 236.57
0.21 | 94.37 | 195.48 | 246.76
0.22 | 97.25 | 204.9 | 256.9
0.23 | 100.09 | 214.4 | 267.14
0.24 | 102.7 | 223.94 | 277.35
0.25 | 105.27 | 233.62 | 287.74
0.26 | 107.42 | 243.23 | 297.91
0.27 | 109.49 | 252.84 | 307.92
0.28 | 111.54 | 262.28 | 318.3
0.29 | 113.36 | 271.86 | 328.51
0.3 | 115.37 | 281.51 | 338.87
0.31 | 116.87 | 291.1 | 349.14
0.32 | 118.39 | 300.69 | 359.17
0.33 | 119.72 | 309.96 | 369.34
0.34 | 121.22 | 319.38 | 379.51
0.35 | 122.52 | 328.65 | 389.59
0.36 | 123.71 | 337.93 | 399.5
0.37 | 124.73 | 347.21 | 409.45
0.38 | 125.71 | 356.2 | 419.38
0.39 | 126.91 | 365.19 | 429.26
0.4 | 127.79 | 374.03 | 439.02
0.41 | 128.57 | 382.84 | 448.57
0.42 | 129.26 | 391.5 | 458.28
0.43 | 129.95 | 399.97 | 467.73
0.44 | 131 | 408.32 | 477.25
0.45 | 131.58 | 416.49 | 486.57
0.46 | 132.12 | 424.65 | 495.64
0.47 | 132.6 | 432.31 | 504.78
0.48 | 133.37 | 440.04 | 513.79
0.49 | 134.01 | 447.52 | 522.67
0.5 | 134.36 | 454.81 | 531.41

## Tranconductance (mS-mm)
VGS (V) | VDS = 0.100 V | VDS = 0.500 V | VDS = 0.900 V
-0.75 | -0.00464 | -0.01793 | -0.0578
-0.74 | -0.004635 | -0.02039 | -0.05295
-0.73 | -0.00453 | -0.017595 | -0.04805
-0.72 | -0.004425 | -0.01446 | -0.0476
-0.71 | -0.004585 | -0.016795 | -0.0468
-0.7 | -0.003955 | -0.016075 | -0.0481
-0.69 | -0.00369 | -0.014625 | -0.04705
-0.68 | -0.003505 | -0.014765 | -0.04215
-0.67 | -0.003275 | -0.014045 | -0.043
-0.66 | -0.00339 | -0.012715 | -0.047
-0.65 | -0.002985 | -0.01261 | -0.04195
-0.64 | -0.00282 | -0.013745 | -0.0344
-0.63 | -0.00284 | -0.01209 | -0.03725
-0.62 | -0.003 | -0.010965 | -0.0382
-0.61 | -0.00265 | -0.012245 | -0.0362
-0.6 | -0.002506 | -0.01098 | -0.0365
-0.59 | -0.0024265 | -0.01053 | -0.03345
-0.58 | -0.0021725 | -0.01064 | -0.0312
-0.57 | -0.002215 | -0.009435 | -0.0329
-0.56 | -0.002283 | -0.008395 | -0.03415
-0.55 | -0.0021865 | -0.00882 | -0.03125
-0.54 | -0.0018195 | -0.009085 | -0.0275
-0.53 | -0.001668 | -0.00864 | -0.02825
-0.52 | -0.001782 | -0.00762 | -0.02875
-0.51 | -0.001706 | -0.007305 | -0.0247
-0.5 | -0.0014665 | -0.006925 | -0.02335
-0.49 | -0.0013545 | -0.006015 | -0.02395
-0.48 | -0.001132 | -0.00595 | -0.0222
-0.47 | -0.00095 | -0.005925 | -0.01765
-0.46 | -0.0007455 | -0.00482 | -0.0177
-0.45 | -0.0004865 | -0.003435 | -0.0149
-0.44 | -0.000254 | -0.002225 | -0.00795
-0.43 | 0.000252 | -0.0007 | -0.0022
-0.42 | 0.000913 | 0.001035 | 0.0033
-0.41 | 0.001738 | 0.00431 | 0.013
-0.4 | 0.0029385 | 0.008735 | 0.0295
-0.39 | 0.0044575 | 0.013355 | 0.0497
-0.38 | 0.0065085 | 0.0203 | 0.0745
-0.37 | 0.0093365 | 0.03052 | 0.1102
-0.36 | 0.015006 | 0.044035 | 0.16165
-0.35 | 0.020979 | 0.06298 | 0.23435
-0.34 | 0.027045 | 0.08765 | 0.3355
-0.33 | 0.037215 | 0.128205 | 0.4679
-0.32 | 0.05207 | 0.177545 | 0.6631
-0.31 | 0.072765 | 0.2405 | 0.93765
-0.3 | 0.099975 | 0.33215 | 1.2836
-0.29 | 0.146625 | 0.4579 | 1.7646
-0.28 | 0.202385 | 0.6342 | 2.4745
-0.27 | 0.26485 | 0.8607 | 3.3455
-0.26 | 0.3616 | 1.17945 | 4.554
-0.25 | 0.49055 | 1.6568 | 6.204
-0.24 | 0.6721 | 2.25215 | 8.4675
-0.23 | 0.91645 | 2.9775 | 11.518
-0.22 | 1.23735 | 4.0235 | 15.555
-0.21 | 1.75925 | 5.452 | 20.546
-0.2 | 2.3831 | 7.338 | 27.195
-0.19 | 3.1375 | 9.958 | 36.535
-0.18 | 4.2135 | 13.2055 | 47.495
-0.17 | 5.6175 | 17.4265 | 60.495
-0.16 | 7.5285 | 23.03 | 77.445
-0.15 | 10.081 | 30.23 | 100.17
-0.14 | 13.4195 | 39.52 | 125.285
-0.13 | 17.712 | 50.745 | 152.38
-0.12 | 23.115 | 63.81 | 185.1
-0.11 | 30.315 | 82.65 | 219.9
-0.1 | 39.315 | 104.55 | 259.4
-0.09 | 50.135 | 127.98 | 301.3
-0.08 | 63.155 | 157.11 | 338.95
-0.07 | 79.265 | 188.05 | 382.3
-0.06 | 98.62 | 225.65 | 429.1
-0.05 | 118.35 | 265.85 | 469
-0.04 | 142.56 | 307.2 | 514.1
-0.03 | 170.5 | 348.15 | 553.75
-0.02 | 199.75 | 388.6 | 588.35
-0.01 | 230.15 | 440.05 | 633.65
0 | 259.45 | 482.35 | 673.65
0.01 | 287.15 | 519.2 | 695.5
0.02 | 316.7 | 557.25 | 730.5
0.03 | 344.15 | 600.15 | 758
0.04 | 367.95 | 636.05 | 781.5
0.05 | 389.25 | 666.6 | 817
0.06 | 406.65 | 705 | 840
0.07 | 422.9 | 737 | 853.5
0.08 | 430.7 | 753.5 | 873
0.09 | 435.55 | 773.5 | 895.5
0.1 | 438.75 | 805.5 | 910.5
0.11 | 435.5 | 828.5 | 935
0.12 | 429.05 | 850 | 941.5
0.13 | 421.5 | 861.5 | 948
0.14 | 413 | 867 | 963.5
0.15 | 405 | 895.5 | 976
0.16 | 386.5 | 909 | 990.5
0.17 | 368.5 | 915.5 | 990
0.18 | 355.5 | 919.5 | 998
0.19 | 335.5 | 926 | 1005
0.2 | 317.5 | 950 | 1009
0.21 | 298.5 | 948.5 | 1016.5
0.22 | 286 | 946 | 1019
0.23 | 272.5 | 952 | 1022.5
0.24 | 259 | 961 | 1030
0.25 | 236 | 964.5 | 1028
0.26 | 211 | 961 | 1009
0.27 | 206 | 952.5 | 1019.5
0.28 | 193.5 | 951 | 1029.5
0.29 | 191.5 | 961.5 | 1028.5
0.3 | 175.5 | 962 | 1031.5
0.31 | 151 | 959 | 1015
0.32 | 142.5 | 943 | 1010
0.33 | 141.5 | 934.5 | 1017
0.34 | 140 | 934.5 | 1012.5
0.35 | 124.5 | 927.5 | 999.5
0.36 | 110.5 | 928 | 993
0.37 | 100 | 913.5 | 994
0.38 | 109 | 899 | 990.5
0.39 | 104 | 891.5 | 982
0.4 | 83 | 882.5 | 965.5
0.41 | 73.5 | 873.5 | 963
0.42 | 69 | 856.5 | 958
0.43 | 87 | 841 | 948.5
0.44 | 81.5 | 826 | 942
0.45 | 56 | 816.5 | 919.5
0.46 | 51 | 791 | 910.5
0.47 | 62.5 | 769.5 | 907.5
0.48 | 70.5 | 760.5 | 894.5
0.49 | 49.5 | 738.5 | 881
0.5 | 35 | 729 | 874