## IDS-VDS Characteristic (mA-mm)
VGS (V) | VDS = 0.100 V | VDS = 0.500 V | VDS = 0.900 V
-0.75 | 0.0009827 | 0.0047037 | 0.016829
-0.74 | 0.0009334 | 0.0045341 | 0.016359
-0.73 | 0.0008911 | 0.0043384 | 0.015847
-0.72 | 0.0008474 | 0.0041836 | 0.015377
-0.71 | 0.0008015 | 0.0040066 | 0.014809
-0.7 | 0.0007646 | 0.003845 | 0.014269
-0.69 | 0.0007281 | 0.0036994 | 0.013871
-0.68 | 0.0006931 | 0.0035685 | 0.013442
-0.67 | 0.0006594 | 0.0034357 | 0.012945
-0.66 | 0.0006277 | 0.0032727 | 0.012546
-0.65 | 0.0005961 | 0.0031596 | 0.012153
-0.64 | 0.0005692 | 0.0030391 | 0.011784
-0.63 | 0.0005419 | 0.0029315 | 0.011354
-0.62 | 0.0005162 | 0.0028045 | 0.011055
-0.61 | 0.00048748 | 0.0026972 | 0.01064
-0.6 | 0.00046242 | 0.0025745 | 0.010277
-0.59 | 0.00044259 | 0.0024625 | 0.009959
-0.58 | 0.00041965 | 0.0023731 | 0.009638
-0.57 | 0.00039763 | 0.0022828 | 0.009281
-0.56 | 0.00037749 | 0.0021781 | 0.009021
-0.55 | 0.00036053 | 0.0021041 | 0.008713
-0.54 | 0.00033889 | 0.0020044 | 0.008403
-0.53 | 0.00032621 | 0.0019214 | 0.008092
-0.52 | 0.00031144 | 0.0018507 | 0.007851
-0.51 | 0.00029307 | 0.0017848 | 0.007634
-0.5 | 0.00027934 | 0.0017212 | 0.007361
-0.49 | 0.00026743 | 0.0016492 | 0.007153
-0.48 | 0.00025295 | 0.0015943 | 0.006933
-0.47 | 0.00024389 | 0.0015471 | 0.006772
-0.46 | 0.0002372 | 0.001491 | 0.006581
-0.45 | 0.00023179 | 0.0014531 | 0.006396
-0.44 | 0.00022926 | 0.0014321 | 0.006322
-0.43 | 0.00022964 | 0.001412 | 0.00623
-0.42 | 0.00023476 | 0.0014248 | 0.006255
-0.41 | 0.00024691 | 0.0014561 | 0.006344
-0.4 | 0.00026955 | 0.0015224 | 0.006548
-0.39 | 0.00030574 | 0.0016238 | 0.006887
-0.38 | 0.00035889 | 0.0017905 | 0.007478
-0.37 | 0.00043438 | 0.002039 | 0.008421
-0.36 | 0.0005433 | 0.002403 | 0.009733
-0.35 | 0.0007353 | 0.0029089 | 0.011631
-0.34 | 0.0009598 | 0.0036387 | 0.014417
-0.33 | 0.0012705 | 0.0046408 | 0.018246
-0.32 | 0.0017017 | 0.006175 | 0.023772
-0.31 | 0.0022958 | 0.008137 | 0.031486
-0.3 | 0.0031204 | 0.010885 | 0.042311
-0.29 | 0.0042615 | 0.014688 | 0.05717
-0.28 | 0.005952 | 0.01992 | 0.0776
-0.27 | 0.00814 | 0.027204 | 0.10613
-0.26 | 0.011121 | 0.036967 | 0.14424
-0.25 | 0.015176 | 0.050686 | 0.19843
-0.24 | 0.020776 | 0.06999 | 0.26965
-0.23 | 0.028424 | 0.0954 | 0.36797
-0.22 | 0.038953 | 0.12945 | 0.49703
-0.21 | 0.052997 | 0.17608 | 0.6758
-0.2 | 0.07453 | 0.23862 | 0.9118
-0.19 | 0.10062 | 0.32221 | 1.2276
-0.18 | 0.13673 | 0.43472 | 1.6429
-0.17 | 0.18414 | 0.585 | 2.1763
-0.16 | 0.24884 | 0.7813 | 2.8666
-0.15 | 0.33524 | 1.0451 | 3.7406
-0.14 | 0.44995 | 1.3896 | 4.8616
-0.13 | 0.6045 | 1.8307 | 6.271
-0.12 | 0.8043 | 2.3928 | 7.92
-0.11 | 1.0631 | 3.1118 | 9.959
-0.1 | 1.4056 | 4.0406 | 12.406
-0.09 | 1.8462 | 5.2115 | 15.243
-0.08 | 2.4112 | 6.639 | 18.434
-0.07 | 3.1228 | 8.31 | 22.091
-0.06 | 3.9897 | 10.402 | 26.218
-0.05 | 5.0862 | 12.895 | 30.848
-0.04 | 6.377 | 15.744 | 35.849
-0.03 | 7.944 | 19.074 | 41.242
-0.02 | 9.802 | 22.818 | 47.059
-0.01 | 11.947 | 27.054 | 53.325
0 | 14.434 | 31.661 | 60.15
0.01 | 17.208 | 36.765 | 67.06
0.02 | 20.261 | 42.197 | 74.32
0.03 | 23.6 | 48.238 | 82.02
0.04 | 27.257 | 54.535 | 89.94
0.05 | 31.068 | 61.23 | 98.15
0.06 | 35.139 | 68.26 | 106.63
0.07 | 39.43 | 75.56 | 115.4
0.08 | 43.749 | 83.19 | 124.23
0.09 | 48.166 | 91.08 | 133.37
0.1 | 52.647 | 99.23 | 142.66
0.11 | 57.1 | 107.57 | 152.12
0.12 | 61.59 | 116.25 | 162
0.13 | 65.98 | 124.88 | 171.53
0.14 | 70.25 | 133.89 | 181.46
0.15 | 74.43 | 143.04 | 191.44
0.16 | 78.48 | 152.3 | 201.55
0.17 | 82.38 | 161.67 | 211.72
0.18 | 86.11 | 170.88 | 221.94
0.19 | 89.7 | 180.54 | 232.33
0.2 | 93.14 | 190.16 | 242.65
0.21 | 96.33 | 200 | 253.16
0.22 | 99.25 | 209.82 | 263.46
0.23 | 102.2 | 219.44 | 274.07
0.24 | 104.83 | 229.3 | 284.55
0.25 | 107.54 | 239.33 | 295.23
0.26 | 109.9 | 249.1 | 305.77
0.27 | 112.06 | 258.91 | 316.03
0.28 | 114.03 | 268.78 | 326.65
0.29 | 116.1 | 278.7 | 337.17
0.3 | 117.94 | 288.49 | 347.77
0.31 | 119.72 | 298.32 | 358.25
0.32 | 121.4 | 307.9 | 368.59
0.33 | 122.71 | 317.77 | 378.97
0.34 | 124.23 | 327.34 | 389.41
0.35 | 125.42 | 336.85 | 399.66
0.36 | 126.75 | 346.39 | 409.78
0.37 | 128.01 | 355.76 | 420.08
0.38 | 128.86 | 365.14 | 430.1
0.39 | 129.98 | 374.29 | 440.17
0.4 | 130.94 | 383.29 | 450.08
0.41 | 131.88 | 392.21 | 459.72
0.42 | 132.72 | 401.13 | 469.63
0.43 | 133.53 | 409.78 | 479.3
0.44 | 134.24 | 418.26 | 488.92
0.45 | 135.09 | 426.61 | 498.39
0.46 | 135.77 | 434.72 | 507.7
0.47 | 136.15 | 442.79 | 516.91
0.48 | 137.01 | 450.56 | 525.95
0.49 | 137.51 | 458.08 | 534.97
0.5 | 138.15 | 465.44 | 543.57

## Tranconductance (mS-mm)
VGS (V) | VDS = 0.100 V | VDS = 0.500 V | VDS = 0.900 V
-0.75 | -0.00493 | -0.01696 | -0.047
-0.74 | -0.00458 | -0.018265 | -0.0491
-0.73 | -0.0043 | -0.017525 | -0.0491
-0.72 | -0.00448 | -0.01659 | -0.0519
-0.71 | -0.00414 | -0.01693 | -0.0554
-0.7 | -0.00367 | -0.01536 | -0.0469
-0.69 | -0.003575 | -0.013825 | -0.04135
-0.68 | -0.003435 | -0.013185 | -0.0463
-0.67 | -0.00327 | -0.01479 | -0.0448
-0.66 | -0.003165 | -0.013805 | -0.0396
-0.65 | -0.002925 | -0.01168 | -0.0381
-0.64 | -0.00271 | -0.011405 | -0.03995
-0.63 | -0.00265 | -0.01173 | -0.03645
-0.62 | -0.002721 | -0.011715 | -0.0357
-0.61 | -0.002689 | -0.0115 | -0.0389
-0.6 | -0.0022445 | -0.011735 | -0.03405
-0.59 | -0.0021385 | -0.01007 | -0.03195
-0.58 | -0.002248 | -0.008985 | -0.0339
-0.57 | -0.002108 | -0.00975 | -0.03085
-0.56 | -0.001855 | -0.008935 | -0.0284
-0.55 | -0.00193 | -0.008685 | -0.0309
-0.54 | -0.001716 | -0.009135 | -0.03105
-0.53 | -0.0013725 | -0.007685 | -0.0276
-0.52 | -0.001657 | -0.00683 | -0.0229
-0.51 | -0.001605 | -0.006475 | -0.0245
-0.5 | -0.001282 | -0.00678 | -0.02405
-0.49 | -0.0013195 | -0.006345 | -0.0214
-0.48 | -0.001177 | -0.005105 | -0.01905
-0.47 | -0.0007875 | -0.005165 | -0.0176
-0.46 | -0.000605 | -0.0047 | -0.0188
-0.45 | -0.000397 | -0.002945 | -0.01295
-0.44 | -0.0001075 | -0.002055 | -0.0083
-0.43 | 0.000275 | -0.000365 | -0.00335
-0.42 | 0.0008635 | 0.002205 | 0.0057
-0.41 | 0.0017395 | 0.00488 | 0.01465
-0.4 | 0.0029415 | 0.008385 | 0.02715
-0.39 | 0.004467 | 0.013405 | 0.0465
-0.38 | 0.006432 | 0.02076 | 0.0767
-0.37 | 0.0092205 | 0.030625 | 0.11275
-0.36 | 0.015046 | 0.043495 | 0.1605
-0.35 | 0.020825 | 0.061785 | 0.2342
-0.34 | 0.02676 | 0.086595 | 0.33075
-0.33 | 0.037095 | 0.126815 | 0.46775
-0.32 | 0.051265 | 0.17481 | 0.662
-0.31 | 0.070935 | 0.2355 | 0.92695
-0.3 | 0.098285 | 0.32755 | 1.2842
-0.29 | 0.14158 | 0.45175 | 1.76445
-0.28 | 0.193925 | 0.6258 | 2.448
-0.27 | 0.25845 | 0.85235 | 3.332
-0.26 | 0.3518 | 1.1741 | 4.615
-0.25 | 0.48275 | 1.65115 | 6.2705
-0.24 | 0.6624 | 2.2357 | 8.477
-0.23 | 0.90885 | 2.973 | 11.369
-0.22 | 1.22865 | 4.034 | 15.3915
-0.21 | 1.77885 | 5.4585 | 20.7385
-0.2 | 2.38115 | 7.3065 | 27.59
-0.19 | 3.11 | 9.805 | 36.555
-0.18 | 4.176 | 13.1395 | 47.435
-0.17 | 5.6055 | 17.329 | 61.185
-0.16 | 7.555 | 23.005 | 78.215
-0.15 | 10.0555 | 30.415 | 99.75
-0.14 | 13.463 | 39.28 | 126.52
-0.13 | 17.7175 | 50.16 | 152.92
-0.12 | 22.93 | 64.055 | 184.4
-0.11 | 30.065 | 82.39 | 224.3
-0.1 | 39.155 | 104.985 | 264.2
-0.09 | 50.28 | 129.92 | 301.4
-0.08 | 63.83 | 154.925 | 342.4
-0.07 | 78.925 | 188.15 | 389.2
-0.06 | 98.17 | 229.25 | 437.85
-0.05 | 119.365 | 267.1 | 481.55
-0.04 | 142.89 | 308.95 | 519.7
-0.03 | 171.25 | 353.7 | 560.5
-0.02 | 200.15 | 399 | 604.15
-0.01 | 231.6 | 442.15 | 654.55
0 | 263.05 | 485.55 | 686.75
0.01 | 291.35 | 526.8 | 708.5
0.02 | 319.6 | 573.65 | 748
0.03 | 349.8 | 616.9 | 781
0.04 | 373.4 | 649.6 | 806.5
0.05 | 394.1 | 686.25 | 834.5
0.06 | 418.1 | 716.5 | 862.5
0.07 | 430.5 | 746.5 | 880
0.08 | 436.8 | 776 | 898.5
0.09 | 444.9 | 802 | 921.5
0.1 | 446.7 | 824.5 | 937.5
0.11 | 447.15 | 851 | 967
0.12 | 444 | 865.5 | 970.5
0.13 | 433 | 882 | 973
0.14 | 422.5 | 908 | 995.5
0.15 | 411.5 | 920.5 | 1004.5
0.16 | 397.5 | 931.5 | 1014
0.17 | 381.5 | 929 | 1019.5
0.18 | 366 | 943.5 | 1030.5
0.19 | 351.5 | 964 | 1035.5
0.2 | 331.5 | 973 | 1041.5
0.21 | 305.5 | 983 | 1040.5
0.22 | 293.5 | 972 | 1045.5
0.23 | 279 | 974 | 1054.5
0.24 | 267 | 994.5 | 1058
0.25 | 253.5 | 990 | 1061
0.26 | 226 | 979 | 1040
0.27 | 206.5 | 984 | 1044
0.28 | 202 | 989.5 | 1057
0.29 | 195.5 | 985.5 | 1056
0.3 | 181 | 981 | 1054
0.31 | 173 | 970.5 | 1041
0.32 | 149.5 | 972.5 | 1036
0.33 | 141.5 | 972 | 1041
0.34 | 135.5 | 954 | 1034.5
0.35 | 126 | 952.5 | 1018.5
0.36 | 129.5 | 945.5 | 1021
0.37 | 105.5 | 937.5 | 1016
0.38 | 98.5 | 926.5 | 1004.5
0.39 | 104 | 907.5 | 999
0.4 | 95 | 896 | 977.5
0.41 | 89 | 892 | 977.5
0.42 | 82.5 | 878.5 | 979
0.43 | 76 | 856.5 | 964.5
0.44 | 78 | 841.5 | 954.5
0.45 | 76.5 | 823 | 939
0.46 | 53 | 809 | 926
0.47 | 62 | 792 | 912.5
0.48 | 68 | 764.5 | 903
0.49 | 57 | 744 | 881
0.5 | 64 | 736 | 860