## IDS-VDS Characteristic (mA-mm)
VGS (V) | VDS = 0.100 V | VDS = 0.500 V | VDS = 0.900 V
-0.75 | 0.0008053 | 0.003774 | 0.01369
-0.74 | 0.0007675 | 0.0036355 | 0.013332
-0.73 | 0.0007319 | 0.003496 | 0.012875
-0.72 | 0.0006965 | 0.0033614 | 0.012448
-0.71 | 0.000664 | 0.0032481 | 0.012032
-0.7 | 0.0006262 | 0.0030971 | 0.011642
-0.69 | 0.0005968 | 0.0029921 | 0.011257
-0.68 | 0.0005719 | 0.0028827 | 0.010927
-0.67 | 0.0005444 | 0.0027676 | 0.010551
-0.66 | 0.0005176 | 0.0026581 | 0.010173
-0.65 | 0.00049859 | 0.0025444 | 0.009927
-0.64 | 0.00047087 | 0.0024481 | 0.009608
-0.63 | 0.00044993 | 0.0023632 | 0.009286
-0.62 | 0.00042402 | 0.0022579 | 0.008968
-0.61 | 0.0004055 | 0.0021771 | 0.008718
-0.6 | 0.00038532 | 0.0020902 | 0.008403
-0.59 | 0.00036723 | 0.0020055 | 0.008109
-0.58 | 0.00034576 | 0.0019305 | 0.007889
-0.57 | 0.00033327 | 0.0018528 | 0.007539
-0.56 | 0.00031447 | 0.0017791 | 0.007322
-0.55 | 0.00030112 | 0.0017028 | 0.007075
-0.54 | 0.00028359 | 0.0016539 | 0.006839
-0.53 | 0.00027144 | 0.0015783 | 0.006593
-0.52 | 0.00026114 | 0.00152 | 0.006376
-0.51 | 0.00024684 | 0.001461 | 0.006167
-0.5 | 0.0002349 | 0.0014002 | 0.005965
-0.49 | 0.00022482 | 0.0013492 | 0.005833
-0.48 | 0.00021735 | 0.0013078 | 0.005681
-0.47 | 0.00020927 | 0.0012627 | 0.005543
-0.46 | 0.00020298 | 0.0012273 | 0.005392
-0.45 | 0.00019935 | 0.0012037 | 0.005277
-0.44 | 0.0002004 | 0.0011972 | 0.005237
-0.43 | 0.00020295 | 0.0012056 | 0.00524
-0.42 | 0.00021362 | 0.0012222 | 0.005315
-0.41 | 0.00023057 | 0.0012706 | 0.005478
-0.4 | 0.00025765 | 0.0013539 | 0.005757
-0.39 | 0.00029783 | 0.0014859 | 0.006229
-0.38 | 0.00035704 | 0.0016861 | 0.006924
-0.37 | 0.000441 | 0.0019629 | 0.007951
-0.36 | 0.00056063 | 0.002371 | 0.009439
-0.35 | 0.0007682 | 0.0029346 | 0.011603
-0.34 | 0.0010094 | 0.0037375 | 0.014634
-0.33 | 0.0013451 | 0.0048489 | 0.018958
-0.32 | 0.0018113 | 0.006551 | 0.025036
-0.31 | 0.0024506 | 0.008713 | 0.033444
-0.3 | 0.0033398 | 0.01175 | 0.044864
-0.29 | 0.0045663 | 0.01588 | 0.06153
-0.28 | 0.006461 | 0.021526 | 0.08366
-0.27 | 0.008824 | 0.029461 | 0.11392
-0.26 | 0.012045 | 0.040069 | 0.15566
-0.25 | 0.016436 | 0.054639 | 0.21238
-0.24 | 0.022403 | 0.0753 | 0.28826
-0.23 | 0.030552 | 0.10211 | 0.3936
-0.22 | 0.041715 | 0.13861 | 0.52957
-0.21 | 0.056697 | 0.18878 | 0.7204
-0.2 | 0.07868 | 0.25425 | 0.9711
-0.19 | 0.10634 | 0.34379 | 1.3022
-0.18 | 0.14416 | 0.46376 | 1.7373
-0.17 | 0.19484 | 0.6229 | 2.3042
-0.16 | 0.26202 | 0.8306 | 3.0143
-0.15 | 0.35096 | 1.104 | 3.9518
-0.14 | 0.47196 | 1.4707 | 5.1294
-0.13 | 0.6313 | 1.929 | 6.617
-0.12 | 0.8409 | 2.5378 | 8.364
-0.11 | 1.113 | 3.3006 | 10.502
-0.1 | 1.4661 | 4.2646 | 13.074
-0.09 | 1.9301 | 5.4717 | 16.051
-0.08 | 2.5048 | 6.962 | 19.525
-0.07 | 3.2415 | 8.799 | 23.406
-0.06 | 4.1587 | 10.983 | 27.771
-0.05 | 5.287 | 13.593 | 32.693
-0.04 | 6.632 | 16.546 | 38.011
-0.03 | 8.262 | 20.091 | 43.885
-0.02 | 10.22 | 24.057 | 50.141
-0.01 | 12.454 | 28.563 | 56.902
0 | 15.053 | 33.528 | 64.16
0.01 | 17.919 | 39 | 71.72
0.02 | 21.157 | 44.811 | 79.64
0.03 | 24.751 | 51.256 | 88.02
0.04 | 28.537 | 58.01 | 96.61
0.05 | 32.64 | 65.26 | 105.57
0.06 | 36.928 | 72.81 | 114.78
0.07 | 41.495 | 80.68 | 124.43
0.08 | 46.128 | 88.98 | 134
0.09 | 50.889 | 97.51 | 144.05
0.1 | 55.725 | 106.33 | 154.21
0.11 | 60.45 | 115.55 | 164.53
0.12 | 65.35 | 124.74 | 175.21
0.13 | 70.15 | 134.44 | 185.65
0.14 | 74.84 | 144.1 | 196.55
0.15 | 79.38 | 153.94 | 207.41
0.16 | 83.86 | 164.17 | 218.59
0.17 | 88.17 | 174.31 | 229.65
0.18 | 92.36 | 184.58 | 240.71
0.19 | 96.29 | 195.02 | 251.95
0.2 | 100.07 | 205.5 | 263.29
0.21 | 103.64 | 216.05 | 274.76
0.22 | 107.09 | 226.74 | 285.97
0.23 | 110.3 | 237.41 | 297.42
0.24 | 113.4 | 248.1 | 308.82
0.25 | 116.28 | 258.94 | 320.28
0.26 | 118.92 | 269.45 | 331.75
0.27 | 121.54 | 280.23 | 342.96
0.28 | 123.82 | 290.93 | 354.28
0.29 | 126.03 | 301.56 | 365.64
0.3 | 128.29 | 312.35 | 376.97
0.31 | 130.34 | 322.77 | 388.28
0.32 | 132.16 | 333.31 | 399.36
0.33 | 133.77 | 343.82 | 410.54
0.34 | 135.32 | 354.2 | 421.51
0.35 | 137.03 | 364.33 | 432.49
0.36 | 138.63 | 374.54 | 443.16
0.37 | 139.81 | 384.66 | 454.09
0.38 | 141.02 | 394.59 | 464.7
0.39 | 142.22 | 404.34 | 475.21
0.4 | 143.39 | 413.87 | 485.66
0.41 | 144.65 | 423.38 | 495.66
0.42 | 145.35 | 432.79 | 506.05
0.43 | 146.25 | 441.93 | 516.02
0.44 | 147.35 | 450.85 | 525.83
0.45 | 148.21 | 459.49 | 535.55
0.46 | 148.96 | 468.13 | 545.01
0.47 | 149.58 | 476.44 | 554.39
0.48 | 150.32 | 484.46 | 563.55
0.49 | 151.13 | 492.27 | 572.3
0.5 | 151.88 | 499.87 | 581

## Tranconductance (mS-mm)
VGS (V) | VDS = 0.100 V | VDS = 0.500 V | VDS = 0.900 V
-0.75 | -0.00378 | -0.01385 | -0.0358
-0.74 | -0.00367 | -0.0139 | -0.04075
-0.73 | -0.00355 | -0.013705 | -0.0442
-0.72 | -0.003395 | -0.012395 | -0.04215
-0.71 | -0.003515 | -0.013215 | -0.0403
-0.7 | -0.00336 | -0.0128 | -0.03875
-0.69 | -0.002715 | -0.01072 | -0.03575
-0.68 | -0.00262 | -0.011225 | -0.0353
-0.67 | -0.002715 | -0.01123 | -0.0377
-0.66 | -0.0022905 | -0.01116 | -0.0312
-0.65 | -0.0023365 | -0.0105 | -0.02825
-0.64 | -0.002433 | -0.00906 | -0.03205
-0.63 | -0.0023425 | -0.00951 | -0.032
-0.62 | -0.0022215 | -0.009305 | -0.0284
-0.61 | -0.001935 | -0.008385 | -0.02825
-0.6 | -0.0019135 | -0.00858 | -0.03045
-0.59 | -0.001978 | -0.007985 | -0.0257
-0.58 | -0.001698 | -0.007635 | -0.0285
-0.57 | -0.0015645 | -0.00757 | -0.02835
-0.56 | -0.0016075 | -0.0075 | -0.0232
-0.55 | -0.001544 | -0.00626 | -0.02415
-0.54 | -0.001484 | -0.006225 | -0.0241
-0.53 | -0.0011225 | -0.006695 | -0.02315
-0.52 | -0.00123 | -0.005865 | -0.0213
-0.51 | -0.001312 | -0.00599 | -0.02055
-0.5 | -0.001101 | -0.00559 | -0.0167
-0.49 | -0.0008775 | -0.00462 | -0.0142
-0.48 | -0.0007775 | -0.004325 | -0.0145
-0.47 | -0.0007185 | -0.004025 | -0.01445
-0.46 | -0.000496 | -0.00295 | -0.0133
-0.45 | -0.000129 | -0.001505 | -0.00775
-0.44 | 0.00018 | 9.5e-05 | -0.00185
-0.43 | 0.000661 | 0.00125 | 0.0039
-0.42 | 0.001381 | 0.00325 | 0.0119
-0.41 | 0.0022015 | 0.006585 | 0.0221
-0.4 | 0.003363 | 0.010765 | 0.03755
-0.39 | 0.0049695 | 0.01661 | 0.05835
-0.38 | 0.0071585 | 0.02385 | 0.0861
-0.37 | 0.0101795 | 0.034245 | 0.12575
-0.36 | 0.01636 | 0.048585 | 0.1826
-0.35 | 0.0224385 | 0.068325 | 0.25975
-0.34 | 0.028845 | 0.095715 | 0.36775
-0.33 | 0.040095 | 0.140675 | 0.5201
-0.32 | 0.055275 | 0.193205 | 0.7243
-0.31 | 0.076425 | 0.25995 | 0.9914
-0.3 | 0.105785 | 0.35835 | 1.4043
-0.29 | 0.15606 | 0.4888 | 1.9398
-0.28 | 0.212885 | 0.67905 | 2.6195
-0.27 | 0.2792 | 0.92715 | 3.6
-0.26 | 0.3806 | 1.2589 | 4.923
-0.25 | 0.5179 | 1.76155 | 6.63
-0.24 | 0.7058 | 2.37355 | 9.061
-0.23 | 0.9656 | 3.1655 | 12.0655
-0.22 | 1.30725 | 4.3335 | 16.34
-0.21 | 1.84825 | 5.782 | 22.0765
-0.2 | 2.48215 | 7.7505 | 29.09
-0.19 | 3.274 | 10.4755 | 38.31
-0.18 | 4.425 | 13.9555 | 50.1
-0.17 | 5.893 | 18.342 | 63.85
-0.16 | 7.806 | 24.055 | 82.38
-0.15 | 10.497 | 32.005 | 105.755
-0.14 | 14.017 | 41.25 | 133.26
-0.13 | 18.447 | 53.355 | 161.73
-0.12 | 24.085 | 68.58 | 194.25
-0.11 | 31.26 | 86.34 | 235.5
-0.1 | 40.855 | 108.555 | 277.45
-0.09 | 51.935 | 134.87 | 322.55
-0.08 | 65.57 | 166.365 | 367.75
-0.07 | 82.695 | 201.05 | 412.3
-0.06 | 102.275 | 239.7 | 464.35
-0.05 | 123.665 | 278.15 | 512
-0.04 | 148.75 | 324.9 | 559.6
-0.03 | 179.4 | 375.55 | 606.5
-0.02 | 209.6 | 423.6 | 650.85
-0.01 | 241.65 | 473.55 | 700.95
0 | 273.25 | 521.85 | 740.9
0.01 | 305.2 | 564.15 | 774
0.02 | 341.6 | 612.8 | 815
0.03 | 369 | 659.95 | 848.5
0.04 | 394.45 | 700.2 | 877.5
0.05 | 419.55 | 740 | 908.5
0.06 | 442.75 | 771 | 943
0.07 | 460 | 808.5 | 961
0.08 | 469.7 | 841.5 | 981
0.09 | 479.85 | 867.5 | 1010.5
0.1 | 478.05 | 902 | 1024
0.11 | 481.25 | 920.5 | 1050
0.12 | 485 | 944.5 | 1056
0.13 | 474.5 | 968 | 1067
0.14 | 461.5 | 975 | 1088
0.15 | 451 | 1003.5 | 1102
0.16 | 439.5 | 1018.5 | 1112
0.17 | 425 | 1020.5 | 1106
0.18 | 406 | 1035.5 | 1115
0.19 | 385.5 | 1046 | 1129
0.2 | 367.5 | 1051.5 | 1140.5
0.21 | 351 | 1062 | 1134
0.22 | 333 | 1068 | 1133
0.23 | 315.5 | 1068 | 1142.5
0.24 | 299 | 1076.5 | 1143
0.25 | 276 | 1067.5 | 1146.5
0.26 | 263 | 1064.5 | 1134
0.27 | 245 | 1074 | 1126.5
0.28 | 224.5 | 1066.5 | 1134
0.29 | 223.5 | 1071 | 1134.5
0.3 | 215.5 | 1060.5 | 1132
0.31 | 193.5 | 1048 | 1119.5
0.32 | 171.5 | 1052.5 | 1113
0.33 | 158 | 1044.5 | 1107.5
0.34 | 163 | 1025.5 | 1097.5
0.35 | 165.5 | 1017 | 1082.5
0.36 | 139 | 1016.5 | 1080
0.37 | 119.5 | 1002.5 | 1077
0.38 | 120.5 | 984 | 1056
0.39 | 118.5 | 964 | 1048
0.4 | 121.5 | 952 | 1022.5
0.41 | 98 | 946 | 1019.5
0.42 | 80 | 927.5 | 1018
0.43 | 100 | 903 | 989
0.44 | 98 | 878 | 976.5
0.45 | 80.5 | 864 | 959
0.46 | 68.5 | 847.5 | 942
0.47 | 68 | 816.5 | 927
0.48 | 77.5 | 791.5 | 895.5
0.49 | 78 | 770.5 | 872.5
0.5 | 75 | 760 | 870