## IDS-VDS Characteristic (mA-mm)
VGS (V) | VDS = 0.100 V | VDS = 0.500 V | VDS = 0.900 V
-0.75 | 0.0008287 | 0.003715 | 0.012989
-0.74 | 0.0007883 | 0.0035651 | 0.012641
-0.73 | 0.0007491 | 0.0034371 | 0.01219
-0.72 | 0.0007202 | 0.003336 | 0.011834
-0.71 | 0.0006784 | 0.0032039 | 0.011378
-0.7 | 0.0006506 | 0.003087 | 0.011109
-0.69 | 0.0006163 | 0.0029766 | 0.010763
-0.68 | 0.0005887 | 0.0028304 | 0.010439
-0.67 | 0.0005596 | 0.0027287 | 0.010074
-0.66 | 0.0005327 | 0.0026279 | 0.009701
-0.65 | 0.000506 | 0.0025355 | 0.00947
-0.64 | 0.00049045 | 0.0024396 | 0.009107
-0.63 | 0.00046302 | 0.0023314 | 0.008851
-0.62 | 0.00044183 | 0.0022473 | 0.008529
-0.61 | 0.00042104 | 0.0021644 | 0.008334
-0.6 | 0.0003977 | 0.0020804 | 0.008011
-0.59 | 0.00038204 | 0.002004 | 0.007748
-0.58 | 0.00036347 | 0.0019277 | 0.00752
-0.57 | 0.00034563 | 0.0018369 | 0.007276
-0.56 | 0.0003327 | 0.0017702 | 0.007015
-0.55 | 0.00031363 | 0.0017137 | 0.006783
-0.54 | 0.00029783 | 0.0016458 | 0.006537
-0.53 | 0.00028536 | 0.0015783 | 0.006341
-0.52 | 0.0002713 | 0.0015249 | 0.006131
-0.51 | 0.00025704 | 0.0014673 | 0.005954
-0.5 | 0.00024262 | 0.0014135 | 0.005781
-0.49 | 0.00023357 | 0.0013663 | 0.005619
-0.48 | 0.00022372 | 0.0013155 | 0.005457
-0.47 | 0.00021695 | 0.0012796 | 0.005328
-0.46 | 0.00021216 | 0.0012542 | 0.005213
-0.45 | 0.00021028 | 0.0012384 | 0.005124
-0.44 | 0.00021075 | 0.0012235 | 0.005103
-0.43 | 0.00021686 | 0.0012262 | 0.005125
-0.42 | 0.00022672 | 0.0012587 | 0.005257
-0.41 | 0.000245 | 0.0013156 | 0.005449
-0.4 | 0.00027717 | 0.0014172 | 0.005783
-0.39 | 0.00032172 | 0.0015633 | 0.006328
-0.38 | 0.00038731 | 0.0017937 | 0.007154
-0.37 | 0.00048127 | 0.0021028 | 0.008341
-0.36 | 0.0006434 | 0.0025451 | 0.010065
-0.35 | 0.0008308 | 0.0031881 | 0.012493
-0.34 | 0.0011008 | 0.0040854 | 0.015945
-0.33 | 0.0014679 | 0.0053318 | 0.020733
-0.32 | 0.0019782 | 0.007154 | 0.027453
-0.31 | 0.0026664 | 0.009562 | 0.036682
-0.3 | 0.0036383 | 0.01284 | 0.049809
-0.29 | 0.0049629 | 0.017415 | 0.06798
-0.28 | 0.007079 | 0.023643 | 0.09221
-0.27 | 0.009608 | 0.032314 | 0.12619
-0.26 | 0.013093 | 0.043913 | 0.17194
-0.25 | 0.017816 | 0.06068 | 0.2352
-0.24 | 0.024259 | 0.08195 | 0.31749
-0.23 | 0.033154 | 0.11172 | 0.43348
-0.22 | 0.045108 | 0.15138 | 0.583
-0.21 | 0.06259 | 0.2049 | 0.7888
-0.2 | 0.08434 | 0.27735 | 1.0653
-0.19 | 0.11426 | 0.37371 | 1.4244
-0.18 | 0.1547 | 0.50269 | 1.8984
-0.17 | 0.20851 | 0.6755 | 2.5
-0.16 | 0.2803 | 0.9001 | 3.2806
-0.15 | 0.37545 | 1.1929 | 4.2844
-0.14 | 0.50237 | 1.5795 | 5.5221
-0.13 | 0.6709 | 2.0761 | 7.054
-0.12 | 0.8933 | 2.7187 | 8.953
-0.11 | 1.1803 | 3.5302 | 11.195
-0.1 | 1.5542 | 4.5656 | 13.819
-0.09 | 2.0341 | 5.829 | 16.969
-0.08 | 2.6449 | 7.405 | 20.472
-0.07 | 3.4088 | 9.283 | 24.487
-0.06 | 4.3559 | 11.586 | 28.969
-0.05 | 5.5408 | 14.228 | 34.005
-0.04 | 6.91 | 17.403 | 39.335
-0.03 | 8.614 | 21.013 | 45.282
-0.02 | 10.594 | 25.028 | 51.628
-0.01 | 12.894 | 29.663 | 58.44
0 | 15.516 | 34.673 | 65.74
0.01 | 18.49 | 40.17 | 73.29
0.02 | 21.712 | 46.084 | 81
0.03 | 25.321 | 52.528 | 89.45
0.04 | 29.182 | 59.25 | 97.99
0.05 | 33.228 | 66.38 | 106.79
0.06 | 37.579 | 73.89 | 116.03
0.07 | 42.084 | 81.94 | 125.31
0.08 | 46.687 | 90.16 | 135.09
0.09 | 51.381 | 98.61 | 144.91
0.1 | 56.104 | 107.4 | 154.89
0.11 | 60.77 | 116.28 | 164.97
0.12 | 65.6 | 125.67 | 175.53
0.13 | 70.31 | 135 | 186.03
0.14 | 74.92 | 144.67 | 196.65
0.15 | 79.36 | 154.36 | 207.39
0.16 | 83.7 | 164.37 | 218.21
0.17 | 87.82 | 174.44 | 229.14
0.18 | 91.86 | 184.51 | 240.19
0.19 | 95.67 | 194.76 | 251.3
0.2 | 99.44 | 204.96 | 262.49
0.21 | 103.06 | 215.56 | 273.57
0.22 | 106.21 | 226.04 | 284.81
0.23 | 109.13 | 236.46 | 296
0.24 | 112.12 | 247.08 | 307.21
0.25 | 114.93 | 257.5 | 318.54
0.26 | 117.85 | 268.15 | 329.74
0.27 | 120.17 | 278.66 | 340.93
0.28 | 122.34 | 289.13 | 352.1
0.29 | 124.38 | 299.62 | 363.2
0.3 | 126.33 | 310.16 | 374.26
0.31 | 128.37 | 320.54 | 385.45
0.32 | 130.3 | 330.87 | 396.48
0.33 | 131.88 | 341.23 | 407.49
0.34 | 133.2 | 351.3 | 418.44
0.35 | 134.8 | 361.48 | 429.08
0.36 | 136.23 | 371.49 | 439.85
0.37 | 137.67 | 381.42 | 450.66
0.38 | 138.76 | 391.29 | 461.14
0.39 | 139.56 | 400.75 | 471.47
0.4 | 140.93 | 410.3 | 481.81
0.41 | 142.08 | 419.66 | 491.96
0.42 | 142.87 | 428.91 | 502.19
0.43 | 143.67 | 437.95 | 512.09
0.44 | 144.38 | 446.75 | 521.67
0.45 | 145.43 | 455.41 | 531.38
0.46 | 146.29 | 463.9 | 540.96
0.47 | 146.83 | 472.02 | 550.32
0.48 | 147.27 | 479.95 | 559.47
0.49 | 148.19 | 487.78 | 568.3
0.5 | 149.01 | 495.32 | 576.8

## Tranconductance (mS-mm)
VGS (V) | VDS = 0.100 V | VDS = 0.500 V | VDS = 0.900 V
-0.75 | -0.00404 | -0.01499 | -0.0348
-0.74 | -0.00398 | -0.013895 | -0.03995
-0.73 | -0.003405 | -0.011455 | -0.04035
-0.72 | -0.003535 | -0.01166 | -0.0406
-0.71 | -0.00348 | -0.01245 | -0.03625
-0.7 | -0.003105 | -0.011365 | -0.03075
-0.69 | -0.003095 | -0.01283 | -0.0335
-0.68 | -0.002835 | -0.012395 | -0.03445
-0.67 | -0.0028 | -0.010125 | -0.0369
-0.66 | -0.00268 | -0.00966 | -0.0302
-0.65 | -0.0021125 | -0.009415 | -0.0297
-0.64 | -0.002149 | -0.010205 | -0.03095
-0.63 | -0.002431 | -0.009615 | -0.0289
-0.62 | -0.002099 | -0.00835 | -0.02585
-0.61 | -0.0022065 | -0.008345 | -0.0259
-0.6 | -0.00195 | -0.00802 | -0.0293
-0.59 | -0.0017115 | -0.007635 | -0.02455
-0.58 | -0.0018205 | -0.008355 | -0.0236
-0.57 | -0.0015385 | -0.007875 | -0.02525
-0.56 | -0.0016 | -0.00616 | -0.02465
-0.55 | -0.0017435 | -0.00622 | -0.0239
-0.54 | -0.0014135 | -0.00677 | -0.0221
-0.53 | -0.0013265 | -0.006045 | -0.0203
-0.52 | -0.001416 | -0.00555 | -0.01935
-0.51 | -0.001434 | -0.00557 | -0.0175
-0.5 | -0.0011735 | -0.00505 | -0.01675
-0.49 | -0.000945 | -0.0049 | -0.0162
-0.48 | -0.000831 | -0.004335 | -0.01455
-0.47 | -0.000578 | -0.003065 | -0.0122
-0.46 | -0.0003335 | -0.00206 | -0.0102
-0.45 | -7.05e-05 | -0.001535 | -0.0055
-0.44 | 0.000329 | -0.00061 | 5e-05
-0.43 | 0.0007985 | 0.00176 | 0.0077
-0.42 | 0.001407 | 0.00447 | 0.0162
-0.41 | 0.0025225 | 0.007925 | 0.0263
-0.4 | 0.003836 | 0.012385 | 0.04395
-0.39 | 0.005507 | 0.018825 | 0.06855
-0.38 | 0.0079775 | 0.026975 | 0.10065
-0.37 | 0.0128045 | 0.03757 | 0.14555
-0.36 | 0.0174765 | 0.054265 | 0.2076
-0.35 | 0.02287 | 0.077015 | 0.294
-0.34 | 0.031855 | 0.107185 | 0.412
-0.33 | 0.04387 | 0.15343 | 0.5754
-0.32 | 0.059925 | 0.21151 | 0.79745
-0.31 | 0.083005 | 0.2843 | 1.1178
-0.3 | 0.114825 | 0.39265 | 1.5649
-0.29 | 0.172035 | 0.54015 | 2.12005
-0.28 | 0.232255 | 0.74495 | 2.9105
-0.27 | 0.3007 | 1.0135 | 3.9865
-0.26 | 0.4104 | 1.4183 | 5.4505
-0.25 | 0.5583 | 1.90185 | 7.2775
-0.24 | 0.7669 | 2.552 | 9.914
-0.23 | 1.04245 | 3.4715 | 13.2755
-0.22 | 1.4718 | 4.659 | 17.766
-0.21 | 1.9616 | 6.2985 | 24.115
-0.2 | 2.5835 | 8.4405 | 31.78
-0.19 | 3.518 | 11.267 | 41.655
-0.18 | 4.7125 | 15.0895 | 53.78
-0.17 | 6.28 | 19.8705 | 69.11
-0.16 | 8.347 | 25.87 | 89.22
-0.15 | 11.1035 | 33.97 | 112.075
-0.14 | 14.7725 | 44.16 | 138.48
-0.13 | 19.5465 | 56.96 | 171.545
-0.12 | 25.47 | 72.705 | 207.05
-0.11 | 33.045 | 92.345 | 243.3
-0.1 | 42.69 | 114.94 | 288.7
-0.09 | 54.535 | 141.97 | 332.65
-0.08 | 68.735 | 172.7 | 375.9
-0.07 | 85.55 | 209.05 | 424.85
-0.06 | 106.6 | 247.25 | 475.9
-0.05 | 127.705 | 290.85 | 518.3
-0.04 | 153.66 | 339.25 | 563.85
-0.03 | 184.2 | 381.25 | 614.65
-0.02 | 214 | 432.5 | 657.9
-0.01 | 246.1 | 482.25 | 705.6
0 | 279.8 | 525.35 | 742.5
0.01 | 309.8 | 570.55 | 763
0.02 | 341.55 | 617.9 | 808
0.03 | 373.5 | 658.3 | 849.5
0.04 | 395.35 | 692.6 | 867
0.05 | 419.85 | 732 | 902
0.06 | 442.8 | 778 | 926
0.07 | 455.4 | 813.5 | 953
0.08 | 464.85 | 833.5 | 980
0.09 | 470.85 | 862 | 990
0.1 | 469.45 | 883.5 | 1003
0.11 | 474.8 | 913.5 | 1032
0.12 | 477 | 936 | 1053
0.13 | 466 | 950 | 1056
0.14 | 452.5 | 968 | 1068
0.15 | 439 | 985 | 1078
0.16 | 423 | 1004 | 1087.5
0.17 | 408 | 1007 | 1099
0.18 | 392.5 | 1016 | 1108
0.19 | 379 | 1022.5 | 1115
0.2 | 369.5 | 1040 | 1113.5
0.21 | 338.5 | 1054 | 1116
0.22 | 303.5 | 1045 | 1121.5
0.23 | 295.5 | 1052 | 1120
0.24 | 290 | 1052 | 1127
0.25 | 286.5 | 1053.5 | 1126.5
0.26 | 262 | 1058 | 1119.5
0.27 | 224.5 | 1049 | 1118
0.28 | 210.5 | 1048 | 1113.5
0.29 | 199.5 | 1051.5 | 1108
0.3 | 199.5 | 1046 | 1112.5
0.31 | 198.5 | 1035.5 | 1111
0.32 | 175.5 | 1034.5 | 1102
0.33 | 145 | 1021.5 | 1098
0.34 | 146 | 1012.5 | 1079.5
0.35 | 151.5 | 1009.5 | 1070.5
0.36 | 143.5 | 997 | 1079
0.37 | 126.5 | 990 | 1064.5
0.38 | 94.5 | 966.5 | 1040.5
0.39 | 108.5 | 950.5 | 1033.5
0.4 | 126 | 945.5 | 1024.5
0.41 | 97 | 930.5 | 1019
0.42 | 79.5 | 914.5 | 1006.5
0.43 | 75.5 | 892 | 974
0.44 | 88 | 873 | 964.5
0.45 | 95.5 | 857.5 | 964.5
0.46 | 70 | 830.5 | 947
0.47 | 49 | 802.5 | 925.5
0.48 | 68 | 788 | 899
0.49 | 87 | 768.5 | 866.5
0.5 | 82 | 754 | 850