## IDS-VDS Characteristic (mA-mm)
VGS (V) | VDS = 0.100 V | VDS = 0.500 V | VDS = 0.900 V
-0.75 | 0.0008137 | 0.0036596 | 0.012819
-0.74 | 0.0007742 | 0.0035209 | 0.012361
-0.73 | 0.0007414 | 0.0033939 | 0.012011
-0.72 | 0.0007088 | 0.0032501 | 0.011632
-0.71 | 0.0006713 | 0.0031394 | 0.011266
-0.7 | 0.0006438 | 0.0030335 | 0.010951
-0.69 | 0.0006095 | 0.0029129 | 0.01058
-0.68 | 0.0005856 | 0.0028015 | 0.01026
-0.67 | 0.0005633 | 0.0026998 | 0.009928
-0.66 | 0.000539 | 0.0025942 | 0.009644
-0.65 | 0.0005083 | 0.0025002 | 0.009333
-0.64 | 0.00048739 | 0.0024183 | 0.009023
-0.63 | 0.00046546 | 0.0023262 | 0.008778
-0.62 | 0.0004421 | 0.0022279 | 0.008425
-0.61 | 0.00042023 | 0.0021582 | 0.008191
-0.6 | 0.00039908 | 0.0020667 | 0.007948
-0.59 | 0.00038156 | 0.0019982 | 0.007682
-0.58 | 0.00036118 | 0.0019188 | 0.00746
-0.57 | 0.00034429 | 0.0018425 | 0.007174
-0.56 | 0.00032723 | 0.0017668 | 0.006952
-0.55 | 0.00031368 | 0.0017108 | 0.006717
-0.54 | 0.00029913 | 0.0016401 | 0.006448
-0.53 | 0.00028472 | 0.0015807 | 0.006319
-0.52 | 0.00027169 | 0.001523 | 0.006128
-0.51 | 0.00025997 | 0.0014581 | 0.005891
-0.5 | 0.00024741 | 0.0014122 | 0.005713
-0.49 | 0.00023772 | 0.0013595 | 0.005551
-0.48 | 0.00022692 | 0.0013129 | 0.005402
-0.47 | 0.00022174 | 0.0012816 | 0.005278
-0.46 | 0.00021532 | 0.0012537 | 0.005201
-0.45 | 0.00021402 | 0.001235 | 0.005119
-0.44 | 0.00021335 | 0.0012286 | 0.00509
-0.43 | 0.00021986 | 0.0012383 | 0.005141
-0.42 | 0.00023091 | 0.0012619 | 0.005226
-0.41 | 0.00025066 | 0.001322 | 0.005417
-0.4 | 0.00027962 | 0.0014232 | 0.005757
-0.39 | 0.00032475 | 0.0015672 | 0.006298
-0.38 | 0.00038984 | 0.0017892 | 0.007094
-0.37 | 0.0004816 | 0.0020944 | 0.008268
-0.36 | 0.0006435 | 0.0025469 | 0.009956
-0.35 | 0.0008321 | 0.0031834 | 0.012355
-0.34 | 0.0010966 | 0.0040841 | 0.015737
-0.33 | 0.001461 | 0.0053054 | 0.02049
-0.32 | 0.0019671 | 0.007163 | 0.027108
-0.31 | 0.0026672 | 0.009537 | 0.036372
-0.3 | 0.0036379 | 0.01282 | 0.049273
-0.29 | 0.0049746 | 0.017331 | 0.06705
-0.28 | 0.007005 | 0.023516 | 0.09125
-0.27 | 0.009592 | 0.032257 | 0.12484
-0.26 | 0.013038 | 0.043721 | 0.1707
-0.25 | 0.017811 | 0.06045 | 0.23183
-0.24 | 0.024179 | 0.08215 | 0.31448
-0.23 | 0.033069 | 0.11202 | 0.428
-0.22 | 0.044979 | 0.15142 | 0.5807
-0.21 | 0.06212 | 0.20549 | 0.7791
-0.2 | 0.08454 | 0.27705 | 1.0511
-0.19 | 0.11434 | 0.37247 | 1.4024
-0.18 | 0.15472 | 0.50104 | 1.8675
-0.17 | 0.20905 | 0.6722 | 2.4732
-0.16 | 0.27984 | 0.8953 | 3.242
-0.15 | 0.37523 | 1.1875 | 4.2235
-0.14 | 0.50207 | 1.5716 | 5.4358
-0.13 | 0.6722 | 2.067 | 7.008
-0.12 | 0.8918 | 2.7094 | 8.84
-0.11 | 1.1787 | 3.5046 | 11.085
-0.1 | 1.5492 | 4.5279 | 13.653
-0.09 | 2.0342 | 5.822 | 16.815
-0.08 | 2.6382 | 7.389 | 20.296
-0.07 | 3.4013 | 9.258 | 24.351
-0.06 | 4.3513 | 11.509 | 28.798
-0.05 | 5.5171 | 14.227 | 33.727
-0.04 | 6.91 | 17.338 | 39.175
-0.03 | 8.59 | 20.99 | 45.04
-0.02 | 10.572 | 24.966 | 51.398
-0.01 | 12.881 | 29.524 | 58.25
0 | 15.52 | 34.649 | 65.5
0.01 | 18.456 | 40.149 | 73.09
0.02 | 21.672 | 45.973 | 80.93
0.03 | 25.321 | 52.518 | 89.34
0.04 | 29.116 | 59.16 | 98.01
0.05 | 33.225 | 66.38 | 106.73
0.06 | 37.54 | 73.97 | 115.99
0.07 | 42.076 | 81.98 | 125.5
0.08 | 46.736 | 90.26 | 135.12
0.09 | 51.429 | 98.58 | 145.11
0.1 | 56.226 | 107.51 | 155.01
0.11 | 60.95 | 116.49 | 165.41
0.12 | 65.74 | 125.79 | 175.91
0.13 | 70.44 | 135.37 | 186.45
0.14 | 75 | 144.9 | 197.19
0.15 | 79.52 | 154.71 | 207.87
0.16 | 83.95 | 164.76 | 218.89
0.17 | 88.18 | 174.79 | 229.91
0.18 | 92.15 | 184.99 | 240.96
0.19 | 96.02 | 195.21 | 251.91
0.2 | 99.68 | 205.61 | 263.21
0.21 | 103.19 | 216.15 | 274.54
0.22 | 106.53 | 226.68 | 285.77
0.23 | 109.73 | 237.04 | 297.14
0.24 | 112.6 | 247.68 | 308.19
0.25 | 115.53 | 258.36 | 319.66
0.26 | 118.01 | 268.94 | 330.94
0.27 | 120.44 | 279.58 | 342.21
0.28 | 122.82 | 289.95 | 353.49
0.29 | 124.91 | 300.6 | 364.52
0.3 | 127.15 | 311.12 | 375.91
0.31 | 128.9 | 321.59 | 386.96
0.32 | 130.66 | 331.94 | 398.01
0.33 | 132.32 | 342.28 | 408.98
0.34 | 134.04 | 352.54 | 419.97
0.35 | 135.52 | 362.68 | 430.77
0.36 | 136.79 | 372.68 | 441.54
0.37 | 138.07 | 382.56 | 452.27
0.38 | 139.21 | 392.45 | 462.67
0.39 | 140.71 | 402.18 | 473.19
0.4 | 141.6 | 411.64 | 483.49
0.41 | 142.53 | 421.06 | 493.68
0.42 | 143.48 | 430.23 | 503.85
0.43 | 144.3 | 439.29 | 513.7
0.44 | 145.42 | 448.17 | 523.55
0.45 | 146.09 | 456.74 | 533.12
0.46 | 146.73 | 465.28 | 542.71
0.47 | 147.51 | 473.42 | 551.93
0.48 | 148.45 | 481.4 | 561.1
0.49 | 149.01 | 489.16 | 570
0.5 | 149.53 | 496.64 | 578.6

## Tranconductance (mS-mm)
VGS (V) | VDS = 0.100 V | VDS = 0.500 V | VDS = 0.900 V
-0.75 | -0.00395 | -0.01387 | -0.0458
-0.74 | -0.003615 | -0.013285 | -0.0404
-0.73 | -0.00327 | -0.01354 | -0.03645
-0.72 | -0.003505 | -0.012725 | -0.03725
-0.71 | -0.00325 | -0.01083 | -0.03405
-0.7 | -0.00309 | -0.011325 | -0.0343
-0.69 | -0.00291 | -0.0116 | -0.03455
-0.68 | -0.00231 | -0.010655 | -0.0326
-0.67 | -0.00233 | -0.010365 | -0.0308
-0.66 | -0.00275 | -0.00998 | -0.02975
-0.65 | -0.0025805 | -0.008795 | -0.03105
-0.64 | -0.002142 | -0.0087 | -0.02775
-0.63 | -0.0022645 | -0.00952 | -0.0299
-0.62 | -0.0022615 | -0.0084 | -0.02935
-0.61 | -0.002151 | -0.00806 | -0.02385
-0.6 | -0.0019335 | -0.008 | -0.02545
-0.59 | -0.001895 | -0.007395 | -0.0244
-0.58 | -0.0018635 | -0.007785 | -0.0254
-0.57 | -0.0016975 | -0.0076 | -0.0254
-0.56 | -0.0015305 | -0.006585 | -0.02285
-0.55 | -0.001405 | -0.006335 | -0.0252
-0.54 | -0.001448 | -0.006505 | -0.0199
-0.53 | -0.001372 | -0.005855 | -0.016
-0.52 | -0.0012375 | -0.00613 | -0.0214
-0.51 | -0.001214 | -0.00554 | -0.02075
-0.5 | -0.0011125 | -0.00493 | -0.017
-0.49 | -0.0010245 | -0.004965 | -0.01555
-0.48 | -0.000799 | -0.003895 | -0.01365
-0.47 | -0.00058 | -0.00296 | -0.01005
-0.46 | -0.000386 | -0.00233 | -0.00795
-0.45 | -9.85e-05 | -0.001255 | -0.00555
-0.44 | 0.000292 | 0.000165 | 0.0011
-0.43 | 0.000878 | 0.001665 | 0.0068
-0.42 | 0.00154 | 0.004185 | 0.0138
-0.41 | 0.0024355 | 0.008065 | 0.02655
-0.4 | 0.0037045 | 0.01226 | 0.04405
-0.39 | 0.005511 | 0.0183 | 0.06685
-0.38 | 0.0078425 | 0.02636 | 0.0985
-0.37 | 0.012683 | 0.037885 | 0.1431
-0.36 | 0.017525 | 0.05445 | 0.20435
-0.35 | 0.022655 | 0.07686 | 0.28905
-0.34 | 0.031445 | 0.1061 | 0.40675
-0.33 | 0.043525 | 0.153945 | 0.56855
-0.32 | 0.06031 | 0.21158 | 0.7941
-0.31 | 0.08354 | 0.28285 | 1.10825
-0.3 | 0.11537 | 0.3897 | 1.5339
-0.29 | 0.168355 | 0.5348 | 2.09885
-0.28 | 0.23087 | 0.7463 | 2.8895
-0.27 | 0.30165 | 1.01025 | 3.9725
-0.26 | 0.41095 | 1.40965 | 5.3495
-0.25 | 0.55705 | 1.92145 | 7.189
-0.24 | 0.7629 | 2.5785 | 9.8085
-0.23 | 1.04 | 3.4635 | 13.311
-0.22 | 1.45255 | 4.6735 | 17.555
-0.21 | 1.97805 | 6.2815 | 23.52
-0.2 | 2.611 | 8.349 | 31.165
-0.19 | 3.509 | 11.1995 | 40.82
-0.18 | 4.7355 | 14.9865 | 53.54
-0.17 | 6.256 | 19.713 | 68.725
-0.16 | 8.309 | 25.765 | 87.515
-0.15 | 11.1115 | 33.815 | 109.69
-0.14 | 14.8485 | 43.975 | 139.225
-0.13 | 19.4865 | 56.89 | 170.21
-0.12 | 25.325 | 71.88 | 203.85
-0.11 | 32.87 | 90.925 | 240.65
-0.1 | 42.775 | 115.87 | 286.5
-0.09 | 54.45 | 143.055 | 332.15
-0.08 | 68.355 | 171.8 | 376.8
-0.07 | 85.655 | 206 | 425.1
-0.06 | 105.79 | 248.45 | 468.8
-0.05 | 127.935 | 291.45 | 518.85
-0.04 | 153.645 | 338.15 | 565.65
-0.03 | 183.1 | 381.4 | 611.15
-0.02 | 214.55 | 426.7 | 660.5
-0.01 | 247.4 | 484.15 | 705.1
0 | 278.75 | 531.25 | 742
0.01 | 307.6 | 566.2 | 771.5
0.02 | 343.25 | 618.45 | 812.5
0.03 | 372.2 | 659.35 | 854
0.04 | 395.2 | 693.1 | 869.5
0.05 | 421.2 | 740.5 | 899
0.06 | 442.55 | 780 | 938.5
0.07 | 459.8 | 814.5 | 956.5
0.08 | 467.65 | 830 | 980.5
0.09 | 474.5 | 862.5 | 994.5
0.1 | 476.05 | 895.5 | 1015
0.11 | 475.7 | 914 | 1045
0.12 | 474.5 | 944 | 1052
0.13 | 463 | 955.5 | 1064
0.14 | 454 | 967 | 1071
0.15 | 447.5 | 993 | 1085
0.16 | 433 | 1004 | 1102
0.17 | 410 | 1011.5 | 1103.5
0.18 | 392 | 1021 | 1100
0.19 | 376.5 | 1031 | 1112.5
0.2 | 358.5 | 1047 | 1131.5
0.21 | 342.5 | 1053.5 | 1128
0.22 | 327 | 1044.5 | 1130
0.23 | 303.5 | 1050 | 1121
0.24 | 290 | 1066 | 1126
0.25 | 270.5 | 1063 | 1137.5
0.26 | 245.5 | 1061 | 1127.5
0.27 | 240.5 | 1050.5 | 1127.5
0.28 | 223.5 | 1051 | 1115.5
0.29 | 216.5 | 1058.5 | 1121
0.3 | 199.5 | 1049.5 | 1122
0.31 | 175.5 | 1041 | 1105
0.32 | 171 | 1034.5 | 1101
0.33 | 169 | 1030 | 1098
0.34 | 160 | 1020 | 1089.5
0.35 | 137.5 | 1007 | 1078.5
0.36 | 127.5 | 994 | 1075
0.37 | 121 | 988.5 | 1056.5
0.38 | 132 | 981 | 1046
0.39 | 119.5 | 959.5 | 1041
0.4 | 91 | 944 | 1024.5
0.41 | 94 | 929.5 | 1018
0.42 | 88.5 | 911.5 | 1001
0.43 | 97 | 897 | 985
0.44 | 89.5 | 872.5 | 971
0.45 | 65.5 | 855.5 | 958
0.46 | 71 | 834 | 940.5
0.47 | 86 | 806 | 919.5
0.48 | 75 | 787 | 903.5
0.49 | 54 | 762 | 875
0.5 | 52 | 748 | 860