## IDS-VDS Characteristic (mA-mm)
VGS (V) | VDS = 0.100 V | VDS = 0.500 V | VDS = 0.900 V
-0.75 | 0.0008801 | 0.0038679 | 0.013177
-0.74 | 0.0008431 | 0.0037017 | 0.012822
-0.73 | 0.0007968 | 0.003578 | 0.012379
-0.72 | 0.0007649 | 0.0034386 | 0.012037
-0.71 | 0.0007219 | 0.0033114 | 0.011647
-0.7 | 0.0006877 | 0.0031929 | 0.011246
-0.69 | 0.0006604 | 0.0030691 | 0.010939
-0.68 | 0.0006329 | 0.0029642 | 0.010629
-0.67 | 0.0005986 | 0.0028445 | 0.010268
-0.66 | 0.0005724 | 0.0027279 | 0.009911
-0.65 | 0.0005483 | 0.0026274 | 0.009695
-0.64 | 0.0005207 | 0.0025312 | 0.009376
-0.63 | 0.0004996 | 0.0024333 | 0.009067
-0.62 | 0.0004762 | 0.0023507 | 0.008795
-0.61 | 0.00045158 | 0.0022558 | 0.008477
-0.6 | 0.00043083 | 0.0021732 | 0.008205
-0.59 | 0.00041525 | 0.0020884 | 0.007936
-0.58 | 0.00039427 | 0.0020062 | 0.007696
-0.57 | 0.00037138 | 0.0019371 | 0.007485
-0.56 | 0.00035673 | 0.0018606 | 0.007192
-0.55 | 0.00033888 | 0.0017839 | 0.007039
-0.54 | 0.00032249 | 0.0017256 | 0.006771
-0.53 | 0.00030911 | 0.0016487 | 0.006551
-0.52 | 0.00029262 | 0.0015922 | 0.006354
-0.51 | 0.00027733 | 0.0015351 | 0.006167
-0.5 | 0.00026327 | 0.0014806 | 0.005955
-0.49 | 0.00025298 | 0.0014326 | 0.005789
-0.48 | 0.00024296 | 0.0013864 | 0.005638
-0.47 | 0.00023476 | 0.0013525 | 0.005509
-0.46 | 0.0002289 | 0.0013114 | 0.00541
-0.45 | 0.00022704 | 0.0012979 | 0.005358
-0.44 | 0.00022764 | 0.0012886 | 0.005316
-0.43 | 0.00023195 | 0.0012907 | 0.005343
-0.42 | 0.00024191 | 0.0013178 | 0.005415
-0.41 | 0.00026122 | 0.0013797 | 0.005656
-0.4 | 0.00029004 | 0.0014756 | 0.005983
-0.39 | 0.00033582 | 0.0016213 | 0.006535
-0.38 | 0.00040062 | 0.0018458 | 0.007355
-0.37 | 0.00049501 | 0.0021607 | 0.008523
-0.36 | 0.0006588 | 0.0026162 | 0.010235
-0.35 | 0.0008516 | 0.0032358 | 0.012648
-0.34 | 0.0011193 | 0.0041485 | 0.016072
-0.33 | 0.0014904 | 0.0054007 | 0.020959
-0.32 | 0.0020026 | 0.007281 | 0.027751
-0.31 | 0.0027136 | 0.009636 | 0.037109
-0.3 | 0.0036851 | 0.012996 | 0.050236
-0.29 | 0.0050415 | 0.017591 | 0.06866
-0.28 | 0.007132 | 0.02391 | 0.09317
-0.27 | 0.009737 | 0.032502 | 0.1271
-0.26 | 0.013203 | 0.044322 | 0.17315
-0.25 | 0.018014 | 0.0612 | 0.23576
-0.24 | 0.02449 | 0.08284 | 0.31927
-0.23 | 0.03348 | 0.11265 | 0.4352
-0.22 | 0.045477 | 0.15269 | 0.5888
-0.21 | 0.06301 | 0.20598 | 0.7939
-0.2 | 0.08518 | 0.27919 | 1.0653
-0.19 | 0.11476 | 0.37292 | 1.4234
-0.18 | 0.15564 | 0.5026 | 1.8943
-0.17 | 0.20905 | 0.6724 | 2.4996
-0.16 | 0.2814 | 0.8991 | 3.2728
-0.15 | 0.37639 | 1.1936 | 4.2559
-0.14 | 0.50273 | 1.5801 | 5.5074
-0.13 | 0.6722 | 2.0766 | 7.045
-0.12 | 0.891 | 2.7029 | 8.875
-0.11 | 1.1801 | 3.5254 | 11.103
-0.1 | 1.5516 | 4.5291 | 13.724
-0.09 | 2.0324 | 5.808 | 16.731
-0.08 | 2.6433 | 7.366 | 20.242
-0.07 | 3.3886 | 9.253 | 24.174
-0.06 | 4.3441 | 11.473 | 28.541
-0.05 | 5.5118 | 14.135 | 33.418
-0.04 | 6.876 | 17.216 | 38.731
-0.03 | 8.542 | 20.73 | 44.431
-0.02 | 10.515 | 24.774 | 50.599
-0.01 | 12.791 | 29.206 | 57.16
0 | 15.388 | 34.143 | 64.26
0.01 | 18.314 | 39.548 | 71.53
0.02 | 21.46 | 45.335 | 79.2
0.03 | 25.028 | 51.51 | 87.26
0.04 | 28.763 | 58.16 | 95.69
0.05 | 32.748 | 65.1 | 104.22
0.06 | 36.965 | 72.55 | 113.05
0.07 | 41.381 | 80.23 | 122.26
0.08 | 45.874 | 88.17 | 131.56
0.09 | 50.427 | 96.41 | 141.12
0.1 | 55.059 | 104.86 | 150.92
0.11 | 59.57 | 113.6 | 160.75
0.12 | 64.21 | 122.68 | 170.72
0.13 | 68.82 | 131.88 | 181.06
0.14 | 73.26 | 141.04 | 191.42
0.15 | 77.6 | 150.49 | 201.8
0.16 | 81.78 | 160.22 | 212.5
0.17 | 85.79 | 169.9 | 222.9
0.18 | 89.65 | 179.7 | 233.58
0.19 | 93.41 | 189.5 | 244.39
0.2 | 96.93 | 199.61 | 255.19
0.21 | 100.32 | 209.81 | 266.1
0.22 | 103.4 | 219.85 | 276.98
0.23 | 106.41 | 230.22 | 287.94
0.24 | 109.08 | 240.27 | 298.78
0.25 | 111.84 | 250.6 | 309.84
0.26 | 114.4 | 260.77 | 320.66
0.27 | 116.77 | 271.06 | 331.67
0.28 | 118.83 | 281.18 | 342.62
0.29 | 120.88 | 291.36 | 353.48
0.3 | 122.74 | 301.64 | 364.51
0.31 | 124.66 | 311.8 | 375.1
0.32 | 126.49 | 321.84 | 385.99
0.33 | 128.09 | 331.79 | 396.77
0.34 | 129.38 | 341.78 | 407.41
0.35 | 130.71 | 351.64 | 418.04
0.36 | 132.02 | 361.44 | 428.46
0.37 | 133.55 | 371.2 | 439.09
0.38 | 134.49 | 380.64 | 449.45
0.39 | 135.48 | 390.1 | 459.64
0.4 | 136.49 | 399.39 | 469.7
0.41 | 137.63 | 408.68 | 479.84
0.42 | 138.55 | 417.76 | 489.93
0.43 | 139.24 | 426.57 | 499.77
0.44 | 139.99 | 435.25 | 509.49
0.45 | 140.88 | 443.78 | 518.89
0.46 | 141.8 | 452.16 | 528.5
0.47 | 142.32 | 460.17 | 537.81
0.48 | 142.83 | 468.09 | 546.86
0.49 | 143.44 | 475.74 | 555.9
0.5 | 144.07 | 483.23 | 564.64

## Tranconductance (mS-mm)
VGS (V) | VDS = 0.100 V | VDS = 0.500 V | VDS = 0.900 V
-0.75 | -0.0037 | -0.01662 | -0.0355
-0.74 | -0.004165 | -0.014495 | -0.0399
-0.73 | -0.00391 | -0.013155 | -0.03925
-0.72 | -0.003745 | -0.01333 | -0.0366
-0.71 | -0.00386 | -0.012285 | -0.03955
-0.7 | -0.003075 | -0.012115 | -0.0354
-0.69 | -0.00274 | -0.011435 | -0.03085
-0.68 | -0.00309 | -0.01123 | -0.03355
-0.67 | -0.003025 | -0.011815 | -0.0359
-0.66 | -0.002515 | -0.010855 | -0.02865
-0.65 | -0.002585 | -0.009835 | -0.02675
-0.64 | -0.002435 | -0.009705 | -0.0314
-0.63 | -0.002225 | -0.009025 | -0.02905
-0.62 | -0.002401 | -0.008875 | -0.0295
-0.61 | -0.0022685 | -0.008875 | -0.0295
-0.6 | -0.0018165 | -0.00837 | -0.02705
-0.59 | -0.001828 | -0.00835 | -0.02545
-0.58 | -0.0021935 | -0.007565 | -0.02255
-0.57 | -0.001877 | -0.00728 | -0.0252
-0.56 | -0.001625 | -0.00766 | -0.0223
-0.55 | -0.001712 | -0.00675 | -0.02105
-0.54 | -0.0014885 | -0.00676 | -0.0244
-0.53 | -0.0014935 | -0.00667 | -0.02085
-0.52 | -0.001589 | -0.00568 | -0.0192
-0.51 | -0.0014675 | -0.00558 | -0.01995
-0.5 | -0.0012175 | -0.005125 | -0.0189
-0.49 | -0.0010155 | -0.00471 | -0.01585
-0.48 | -0.000911 | -0.004005 | -0.014
-0.47 | -0.000703 | -0.00375 | -0.0114
-0.46 | -0.000386 | -0.00273 | -0.00755
-0.45 | -6.3e-05 | -0.00114 | -0.0047
-0.44 | 0.0002455 | -0.00036 | -0.00075
-0.43 | 0.0007135 | 0.00146 | 0.00495
-0.42 | 0.0014635 | 0.00445 | 0.01565
-0.41 | 0.0024065 | 0.00789 | 0.0284
-0.4 | 0.00373 | 0.01208 | 0.04395
-0.39 | 0.005529 | 0.01851 | 0.0686
-0.38 | 0.0079595 | 0.02697 | 0.0994
-0.37 | 0.012909 | 0.03852 | 0.144
-0.36 | 0.0178295 | 0.053755 | 0.20625
-0.35 | 0.023025 | 0.076615 | 0.29185
-0.34 | 0.03194 | 0.108245 | 0.41555
-0.33 | 0.044165 | 0.156625 | 0.58395
-0.32 | 0.06116 | 0.211765 | 0.8075
-0.31 | 0.084125 | 0.28575 | 1.12425
-0.3 | 0.116395 | 0.39775 | 1.57755
-0.29 | 0.172345 | 0.5457 | 2.1467
-0.28 | 0.234775 | 0.74555 | 2.922
-0.27 | 0.30355 | 1.0206 | 3.999
-0.26 | 0.41385 | 1.4349 | 5.433
-0.25 | 0.56435 | 1.9259 | 7.306
-0.24 | 0.7733 | 2.5725 | 9.972
-0.23 | 1.04935 | 3.4925 | 13.4765
-0.22 | 1.4765 | 4.6665 | 17.935
-0.21 | 1.98515 | 6.325 | 23.825
-0.2 | 2.5875 | 8.347 | 31.475
-0.19 | 3.523 | 11.1705 | 41.45
-0.18 | 4.7145 | 14.974 | 53.81
-0.17 | 6.288 | 19.825 | 68.925
-0.16 | 8.367 | 26.06 | 87.815
-0.15 | 11.0665 | 34.05 | 111.73
-0.14 | 14.7905 | 44.15 | 139.455
-0.13 | 19.4135 | 56.14 | 168.38
-0.12 | 25.395 | 72.44 | 202.9
-0.11 | 33.03 | 91.31 | 242.45
-0.1 | 42.615 | 114.13 | 281.4
-0.09 | 54.585 | 141.845 | 325.9
-0.08 | 67.81 | 172.25 | 372.15
-0.07 | 85.04 | 205.35 | 414.95
-0.06 | 106.16 | 244.1 | 462.2
-0.05 | 126.595 | 287.15 | 509.5
-0.04 | 151.51 | 329.75 | 550.65
-0.03 | 181.95 | 377.9 | 593.4
-0.02 | 212.45 | 423.8 | 636.45
-0.01 | 243.65 | 468.45 | 683.05
0 | 276.15 | 517.1 | 718.5
0.01 | 303.6 | 559.6 | 747
0.02 | 335.7 | 598.1 | 786.5
0.03 | 365.15 | 641.25 | 824.5
0.04 | 386 | 679.5 | 848
0.05 | 410.1 | 719.5 | 868
0.06 | 431.65 | 756.5 | 902
0.07 | 445.45 | 781 | 925.5
0.08 | 452.3 | 809 | 943
0.09 | 459.25 | 834.5 | 968
0.1 | 457.15 | 859.5 | 981.5
0.11 | 457.55 | 891 | 990
0.12 | 462.5 | 914 | 1015.5
0.13 | 452.5 | 918 | 1035
0.14 | 439 | 930.5 | 1037
0.15 | 426 | 959 | 1054
0.16 | 409.5 | 970.5 | 1055
0.17 | 393.5 | 974 | 1054
0.18 | 381 | 980 | 1074.5
0.19 | 364 | 995.5 | 1080.5
0.2 | 345.5 | 1015.5 | 1085.5
0.21 | 323.5 | 1012 | 1089.5
0.22 | 304.5 | 1020.5 | 1092
0.23 | 284 | 1021 | 1090
0.24 | 271.5 | 1019 | 1095
0.25 | 266 | 1025 | 1094
0.26 | 246.5 | 1023 | 1091.5
0.27 | 221.5 | 1020.5 | 1098
0.28 | 205.5 | 1015 | 1090.5
0.29 | 195.5 | 1023 | 1094.5
0.3 | 189 | 1022 | 1081
0.31 | 187.5 | 1010 | 1074
0.32 | 171.5 | 999.5 | 1083.5
0.33 | 144.5 | 997 | 1071
0.34 | 131 | 992.5 | 1063.5
0.35 | 132 | 983 | 1052.5
0.36 | 142 | 978 | 1052.5
0.37 | 123.5 | 960 | 1049.5
0.38 | 96.5 | 945 | 1027.5
0.39 | 100 | 937.5 | 1012.5
0.4 | 107.5 | 929 | 1010
0.41 | 103 | 918.5 | 1011.5
0.42 | 80.5 | 894.5 | 996.5
0.43 | 72 | 874.5 | 978
0.44 | 82 | 860.5 | 956
0.45 | 90.5 | 845.5 | 950.5
0.46 | 72 | 819.5 | 946
0.47 | 51.5 | 796.5 | 918
0.48 | 56 | 778.5 | 904.5
0.49 | 62 | 757 | 889
0.5 | 63 | 749 | 874