## IDS-VDS Characteristic (mA-mm)
VGS (V) | VDS = 0.100 V | VDS = 0.500 V | VDS = 0.900 V
-0.75 | 0.0008939 | 0.0043002 | 0.015433
-0.74 | 0.0008555 | 0.004108 | 0.014984
-0.73 | 0.000817 | 0.0039556 | 0.014544
-0.72 | 0.0007718 | 0.0037903 | 0.014087
-0.71 | 0.0007351 | 0.0036522 | 0.013623
-0.7 | 0.0006921 | 0.00351 | 0.013152
-0.69 | 0.0006656 | 0.0033727 | 0.012746
-0.68 | 0.0006317 | 0.00324 | 0.012341
-0.67 | 0.0006003 | 0.0031077 | 0.01195
-0.66 | 0.0005721 | 0.0029907 | 0.011541
-0.65 | 0.0005504 | 0.0028637 | 0.011153
-0.64 | 0.0005249 | 0.0027497 | 0.010742
-0.63 | 0.00049402 | 0.0026563 | 0.010409
-0.62 | 0.00047068 | 0.0025261 | 0.010085
-0.61 | 0.0004455 | 0.0024275 | 0.009744
-0.6 | 0.00042641 | 0.0023342 | 0.009432
-0.59 | 0.00040252 | 0.0022281 | 0.009077
-0.58 | 0.000383 | 0.0021545 | 0.008762
-0.57 | 0.00036343 | 0.0020699 | 0.008464
-0.56 | 0.00034178 | 0.0019792 | 0.00817
-0.55 | 0.00032895 | 0.0019128 | 0.007951
-0.54 | 0.00031058 | 0.0018523 | 0.007738
-0.53 | 0.00029482 | 0.0017654 | 0.007435
-0.52 | 0.00028201 | 0.0017089 | 0.007128
-0.51 | 0.00026657 | 0.0016306 | 0.006918
-0.5 | 0.00025634 | 0.0015762 | 0.006689
-0.49 | 0.00024318 | 0.0015128 | 0.006498
-0.48 | 0.00023435 | 0.001461 | 0.006326
-0.47 | 0.00022463 | 0.0014053 | 0.006134
-0.46 | 0.00021858 | 0.0013786 | 0.005983
-0.45 | 0.00021541 | 0.0013449 | 0.005871
-0.44 | 0.00021656 | 0.0013339 | 0.00582
-0.43 | 0.00022005 | 0.001331 | 0.005751
-0.42 | 0.00022842 | 0.0013468 | 0.005794
-0.41 | 0.00024362 | 0.0013912 | 0.005953
-0.4 | 0.00027087 | 0.0014673 | 0.006228
-0.39 | 0.00031065 | 0.0015892 | 0.006664
-0.38 | 0.00037265 | 0.001779 | 0.007371
-0.37 | 0.00045641 | 0.0020525 | 0.008392
-0.36 | 0.0005919 | 0.0024603 | 0.009908
-0.35 | 0.0007626 | 0.0030312 | 0.01203
-0.34 | 0.0010042 | 0.0038553 | 0.01513
-0.33 | 0.0013401 | 0.0049672 | 0.019522
-0.32 | 0.0018074 | 0.006672 | 0.025605
-0.31 | 0.0024523 | 0.008857 | 0.034085
-0.3 | 0.0033422 | 0.01194 | 0.046021
-0.29 | 0.0045831 | 0.016128 | 0.06263
-0.28 | 0.006594 | 0.021894 | 0.08498
-0.27 | 0.009021 | 0.029924 | 0.11628
-0.26 | 0.012281 | 0.040714 | 0.15824
-0.25 | 0.016772 | 0.055717 | 0.21713
-0.24 | 0.022838 | 0.07669 | 0.29409
-0.23 | 0.031298 | 0.10442 | 0.39984
-0.22 | 0.042621 | 0.14112 | 0.54299
-0.21 | 0.05854 | 0.19153 | 0.7377
-0.2 | 0.07936 | 0.25954 | 0.9879
-0.19 | 0.1076 | 0.35079 | 1.3212
-0.18 | 0.14658 | 0.47381 | 1.7829
-0.17 | 0.19769 | 0.6364 | 2.3476
-0.16 | 0.26698 | 0.8501 | 3.0924
-0.15 | 0.35758 | 1.1266 | 4.0324
-0.14 | 0.48114 | 1.5024 | 5.2201
-0.13 | 0.6467 | 1.9769 | 6.691
-0.12 | 0.8602 | 2.5872 | 8.506
-0.11 | 1.1424 | 3.363 | 10.626
-0.1 | 1.5044 | 4.3577 | 13.202
-0.09 | 1.9797 | 5.6001 | 16.146
-0.08 | 2.5756 | 7.102 | 19.613
-0.07 | 3.3236 | 8.927 | 23.479
-0.06 | 4.2605 | 11.101 | 27.743
-0.05 | 5.4044 | 13.706 | 32.659
-0.04 | 6.77 | 16.77 | 37.809
-0.03 | 8.436 | 20.215 | 43.5
-0.02 | 10.376 | 24.218 | 49.624
-0.01 | 12.642 | 28.549 | 56.156
0 | 15.23 | 33.57 | 63.27
0.01 | 18.116 | 38.909 | 70.63
0.02 | 21.306 | 44.627 | 78.19
0.03 | 24.859 | 50.827 | 86.29
0.04 | 28.578 | 57.5 | 94.64
0.05 | 32.632 | 64.46 | 103.28
0.06 | 36.864 | 71.73 | 112.04
0.07 | 41.274 | 79.48 | 121.2
0.08 | 45.805 | 87.42 | 130.57
0.09 | 50.394 | 95.65 | 140.15
0.1 | 55.012 | 104.27 | 149.91
0.11 | 59.65 | 112.93 | 159.68
0.12 | 64.28 | 121.98 | 169.86
0.13 | 68.84 | 131.18 | 180.06
0.14 | 73.24 | 140.45 | 190.4
0.15 | 77.65 | 149.87 | 200.95
0.16 | 81.92 | 159.71 | 211.44
0.17 | 85.97 | 169.4 | 222.1
0.18 | 89.9 | 179.28 | 232.88
0.19 | 93.56 | 189.13 | 243.49
0.2 | 97.13 | 199.11 | 254.4
0.21 | 100.46 | 209.33 | 265.4
0.22 | 103.64 | 219.59 | 276.26
0.23 | 106.77 | 229.81 | 287.24
0.24 | 109.54 | 240.13 | 298.16
0.25 | 112.42 | 250.33 | 309.2
0.26 | 114.66 | 260.55 | 320.04
0.27 | 116.97 | 270.96 | 331.14
0.28 | 119.19 | 281.17 | 342.05
0.29 | 121.33 | 291.44 | 353.02
0.3 | 123.46 | 301.64 | 363.87
0.31 | 125.23 | 311.76 | 374.72
0.32 | 126.85 | 321.96 | 385.59
0.33 | 128.34 | 332.08 | 396.4
0.34 | 130.01 | 341.97 | 407.22
0.35 | 131.48 | 351.86 | 417.72
0.36 | 132.79 | 361.72 | 428.32
0.37 | 133.88 | 371.48 | 438.94
0.38 | 134.91 | 381.18 | 449.38
0.39 | 136.43 | 390.54 | 459.59
0.4 | 137.31 | 399.89 | 469.71
0.41 | 138.09 | 409.22 | 479.89
0.42 | 139.04 | 418.23 | 489.94
0.43 | 139.95 | 427.26 | 499.92
0.44 | 141 | 435.94 | 509.54
0.45 | 141.58 | 444.41 | 519.06
0.46 | 142.16 | 452.94 | 528.82
0.47 | 142.86 | 461.03 | 538.03
0.48 | 143.87 | 469.02 | 547.35
0.49 | 144.42 | 476.61 | 556.25
0.5 | 144.76 | 484.21 | 565.14

## Tranconductance (mS-mm)
VGS (V) | VDS = 0.100 V | VDS = 0.500 V | VDS = 0.900 V
-0.75 | -0.00384 | -0.01922 | -0.0449
-0.74 | -0.003845 | -0.01723 | -0.04445
-0.73 | -0.004185 | -0.015885 | -0.04485
-0.72 | -0.004095 | -0.01517 | -0.04605
-0.71 | -0.003985 | -0.014015 | -0.04675
-0.7 | -0.003475 | -0.013975 | -0.04385
-0.69 | -0.00302 | -0.0135 | -0.04055
-0.68 | -0.003265 | -0.01325 | -0.0398
-0.67 | -0.00298 | -0.012465 | -0.04
-0.66 | -0.002495 | -0.0122 | -0.03985
-0.65 | -0.00236 | -0.01205 | -0.03995
-0.64 | -0.002819 | -0.01037 | -0.0372
-0.63 | -0.002711 | -0.01118 | -0.03285
-0.62 | -0.002426 | -0.01144 | -0.03325
-0.61 | -0.0022135 | -0.009595 | -0.03265
-0.6 | -0.002149 | -0.00997 | -0.03335
-0.59 | -0.0021705 | -0.008985 | -0.0335
-0.58 | -0.0019545 | -0.00791 | -0.03065
-0.57 | -0.002061 | -0.008765 | -0.0296
-0.56 | -0.001724 | -0.007855 | -0.02565
-0.55 | -0.00156 | -0.006345 | -0.0216
-0.54 | -0.0017065 | -0.00737 | -0.0258
-0.53 | -0.0014285 | -0.00717 | -0.0305
-0.52 | -0.0014125 | -0.00674 | -0.02585
-0.51 | -0.0012835 | -0.006635 | -0.02195
-0.5 | -0.0011695 | -0.00589 | -0.021
-0.49 | -0.0010995 | -0.00576 | -0.01815
-0.48 | -0.0009275 | -0.005375 | -0.0182
-0.47 | -0.0007885 | -0.00412 | -0.01715
-0.46 | -0.000461 | -0.00302 | -0.01315
-0.45 | -0.000101 | -0.002235 | -0.00815
-0.44 | 0.000232 | -0.000695 | -0.006
-0.43 | 0.000593 | 0.000645 | -0.0013
-0.42 | 0.0011785 | 0.00301 | 0.0101
-0.41 | 0.0021225 | 0.006025 | 0.0217
-0.4 | 0.0033515 | 0.0099 | 0.03555
-0.39 | 0.005089 | 0.015585 | 0.05715
-0.38 | 0.007288 | 0.023165 | 0.0864
-0.37 | 0.0109625 | 0.034065 | 0.12685
-0.36 | 0.0153095 | 0.048935 | 0.1819
-0.35 | 0.020615 | 0.06975 | 0.2611
-0.34 | 0.028875 | 0.0968 | 0.3746
-0.33 | 0.04016 | 0.140835 | 0.52375
-0.32 | 0.05561 | 0.19449 | 0.72815
-0.31 | 0.07674 | 0.2634 | 1.0208
-0.3 | 0.10654 | 0.36355 | 1.42725
-0.29 | 0.16259 | 0.4977 | 1.94795
-0.28 | 0.221895 | 0.6898 | 2.6825
-0.27 | 0.28435 | 0.941 | 3.663
-0.26 | 0.38755 | 1.28965 | 5.0425
-0.25 | 0.52785 | 1.7988 | 6.7925
-0.24 | 0.7263 | 2.43515 | 9.1355
-0.23 | 0.98915 | 3.2215 | 12.445
-0.22 | 1.3621 | 4.3555 | 16.893
-0.21 | 1.83695 | 5.921 | 22.2455
-0.2 | 2.453 | 7.963 | 29.175
-0.19 | 3.361 | 10.7135 | 39.75
-0.18 | 4.5045 | 14.2805 | 51.32
-0.17 | 6.02 | 18.8145 | 65.475
-0.16 | 7.9945 | 24.51 | 84.24
-0.15 | 10.708 | 32.615 | 106.385
-0.14 | 14.456 | 42.515 | 132.93
-0.13 | 18.953 | 54.24 | 164.295
-0.12 | 24.785 | 69.305 | 196.75
-0.11 | 32.21 | 88.525 | 234.8
-0.1 | 41.865 | 111.855 | 276
-0.09 | 53.56 | 137.215 | 320.55
-0.08 | 67.195 | 166.345 | 366.65
-0.07 | 84.245 | 199.95 | 406.5
-0.06 | 104.04 | 238.95 | 459
-0.05 | 125.475 | 283.45 | 503.3
-0.04 | 151.58 | 325.45 | 542.05
-0.03 | 180.3 | 372.4 | 590.75
-0.02 | 210.3 | 416.7 | 632.8
-0.01 | 242.7 | 467.6 | 682.3
0 | 273.7 | 518 | 723.7
0.01 | 303.8 | 552.85 | 746
0.02 | 337.15 | 595.9 | 783
0.03 | 363.6 | 643.65 | 822.5
0.04 | 388.65 | 681.65 | 849.5
0.05 | 414.3 | 711.5 | 870
0.06 | 432.1 | 751 | 896
0.07 | 447.05 | 784.5 | 926.5
0.08 | 456 | 808.5 | 947.5
0.09 | 460.35 | 842.5 | 967
0.1 | 462.8 | 864 | 976.5
0.11 | 463.4 | 885.5 | 997.5
0.12 | 459.5 | 912.5 | 1019
0.13 | 448 | 923.5 | 1027
0.14 | 440.5 | 934.5 | 1044.5
0.15 | 434 | 963 | 1052
0.16 | 416 | 976.5 | 1057.5
0.17 | 399 | 978.5 | 1072
0.18 | 379.5 | 986.5 | 1069.5
0.19 | 361.5 | 991.5 | 1076
0.2 | 345 | 1010 | 1095.5
0.21 | 325.5 | 1024 | 1093
0.22 | 315.5 | 1024 | 1092
0.23 | 295 | 1027 | 1095
0.24 | 282.5 | 1026 | 1098
0.25 | 256 | 1021 | 1094
0.26 | 227.5 | 1031.5 | 1097
0.27 | 226.5 | 1031 | 1100.5
0.28 | 218 | 1024 | 1094
0.29 | 213.5 | 1023.5 | 1091
0.3 | 195 | 1016 | 1085
0.31 | 169.5 | 1016 | 1086
0.32 | 155.5 | 1016 | 1084
0.33 | 158 | 1000.5 | 1081.5
0.34 | 157 | 989 | 1066
0.35 | 139 | 987.5 | 1055
0.36 | 120 | 981 | 1061
0.37 | 106 | 973 | 1053
0.38 | 127.5 | 953 | 1032.5
0.39 | 120 | 935.5 | 1016.5
0.4 | 83 | 934 | 1015
0.41 | 86.5 | 917 | 1011.5
0.42 | 93 | 902 | 1001.5
0.43 | 98 | 885.5 | 980
0.44 | 81.5 | 857.5 | 957
0.45 | 58 | 850 | 964
0.46 | 64 | 831 | 948.5
0.47 | 85.5 | 804 | 926.5
0.48 | 78 | 779 | 911
0.49 | 44.5 | 759.5 | 889.5
0.5 | 34 | 760 | 889