## IDS-VDS Characteristic (mA-mm)
VGS (V) | VDS = 0.100 V | VDS = 0.500 V | VDS = 0.900 V
-0.75 | 0.0008529 | 0.0038339 | 0.013527
-0.74 | 0.0008076 | 0.0037033 | 0.013084
-0.73 | 0.0007688 | 0.0035713 | 0.012701
-0.72 | 0.0007314 | 0.0034502 | 0.012266
-0.71 | 0.000698 | 0.0033035 | 0.0119
-0.7 | 0.0006643 | 0.0031757 | 0.011501
-0.69 | 0.0006316 | 0.0030555 | 0.011135
-0.68 | 0.0006051 | 0.0029322 | 0.010842
-0.67 | 0.0005769 | 0.0028291 | 0.010508
-0.66 | 0.0005483 | 0.0027237 | 0.010158
-0.65 | 0.0005244 | 0.0026082 | 0.009865
-0.64 | 0.00049635 | 0.002496 | 0.009563
-0.63 | 0.00047492 | 0.0024115 | 0.009204
-0.62 | 0.00045366 | 0.0023341 | 0.008898
-0.61 | 0.00043051 | 0.0022407 | 0.008629
-0.6 | 0.00040857 | 0.0021525 | 0.008327
-0.59 | 0.00038785 | 0.002049 | 0.008093
-0.58 | 0.00036827 | 0.0019747 | 0.007777
-0.57 | 0.00034803 | 0.001903 | 0.007536
-0.56 | 0.00033142 | 0.0018248 | 0.007286
-0.55 | 0.00031641 | 0.001758 | 0.007068
-0.54 | 0.0003015 | 0.0016827 | 0.006819
-0.53 | 0.00028829 | 0.0016249 | 0.006556
-0.52 | 0.00027295 | 0.001551 | 0.00643
-0.51 | 0.00026069 | 0.0014826 | 0.00619
-0.5 | 0.00025031 | 0.0014363 | 0.005961
-0.49 | 0.00023834 | 0.0013903 | 0.005767
-0.48 | 0.00022779 | 0.0013405 | 0.005631
-0.47 | 0.00022094 | 0.0013067 | 0.005523
-0.46 | 0.00021474 | 0.0012847 | 0.005385
-0.45 | 0.00021267 | 0.0012504 | 0.005296
-0.44 | 0.00021147 | 0.0012342 | 0.005222
-0.43 | 0.00021609 | 0.0012412 | 0.005252
-0.42 | 0.00022674 | 0.0012653 | 0.005339
-0.41 | 0.00024509 | 0.0013238 | 0.005486
-0.4 | 0.00027338 | 0.0014107 | 0.005767
-0.39 | 0.00031663 | 0.0015451 | 0.006291
-0.38 | 0.0003779 | 0.0017459 | 0.007008
-0.37 | 0.00046765 | 0.0020442 | 0.008095
-0.36 | 0.0006045 | 0.0024699 | 0.009616
-0.35 | 0.0007823 | 0.0030703 | 0.011855
-0.34 | 0.0010338 | 0.0039076 | 0.015036
-0.33 | 0.0013792 | 0.0050638 | 0.019435
-0.32 | 0.0018513 | 0.00683 | 0.02558
-0.31 | 0.00252 | 0.009051 | 0.03422
-0.3 | 0.0034437 | 0.01215 | 0.046261
-0.29 | 0.0047112 | 0.01648 | 0.06291
-0.28 | 0.006726 | 0.022376 | 0.08567
-0.27 | 0.009233 | 0.030571 | 0.1172
-0.26 | 0.012561 | 0.041603 | 0.16017
-0.25 | 0.017195 | 0.056856 | 0.21723
-0.24 | 0.023403 | 0.07828 | 0.29753
-0.23 | 0.031983 | 0.10668 | 0.40499
-0.22 | 0.043546 | 0.14452 | 0.54785
-0.21 | 0.06041 | 0.1956 | 0.7405
-0.2 | 0.08208 | 0.26469 | 0.9961
-0.19 | 0.11085 | 0.3567 | 1.338
-0.18 | 0.15005 | 0.48061 | 1.7772
-0.17 | 0.20247 | 0.644 | 2.3665
-0.16 | 0.27189 | 0.8593 | 3.1076
-0.15 | 0.36542 | 1.1418 | 4.0553
-0.14 | 0.49013 | 1.5186 | 5.2542
-0.13 | 0.6576 | 1.9963 | 6.738
-0.12 | 0.8745 | 2.6127 | 8.584
-0.11 | 1.1559 | 3.393 | 10.771
-0.1 | 1.5218 | 4.3994 | 13.35
-0.09 | 2.0019 | 5.657 | 16.408
-0.08 | 2.5997 | 7.18 | 19.897
-0.07 | 3.3519 | 9.042 | 23.872
-0.06 | 4.2896 | 11.239 | 28.309
-0.05 | 5.4455 | 13.919 | 33.227
-0.04 | 6.838 | 17.021 | 38.649
-0.03 | 8.51 | 20.596 | 44.552
-0.02 | 10.474 | 24.647 | 50.869
-0.01 | 12.778 | 29.104 | 57.72
0 | 15.428 | 34.234 | 65.01
0.01 | 18.38 | 39.727 | 72.61
0.02 | 21.627 | 45.713 | 80.61
0.03 | 25.25 | 52.096 | 88.98
0.04 | 29.069 | 58.93 | 97.65
0.05 | 33.218 | 66.13 | 106.51
0.06 | 37.548 | 73.82 | 115.83
0.07 | 42.124 | 81.82 | 125.38
0.08 | 46.831 | 90.14 | 135.17
0.09 | 51.577 | 98.67 | 145.22
0.1 | 56.391 | 107.47 | 155.16
0.11 | 61.15 | 116.65 | 165.57
0.12 | 66 | 126.08 | 176.24
0.13 | 70.67 | 135.59 | 186.81
0.14 | 75.32 | 145.37 | 197.68
0.15 | 79.93 | 155.16 | 208.46
0.16 | 84.47 | 165.29 | 219.63
0.17 | 88.69 | 175.45 | 230.65
0.18 | 92.69 | 185.75 | 241.89
0.19 | 96.52 | 196.05 | 252.97
0.2 | 100.29 | 206.55 | 264.26
0.21 | 103.9 | 217.19 | 275.77
0.22 | 107.33 | 227.74 | 287.16
0.23 | 110.54 | 238.45 | 298.46
0.24 | 113.4 | 248.97 | 309.73
0.25 | 116.25 | 259.79 | 321.33
0.26 | 118.75 | 270.47 | 332.7
0.27 | 121.3 | 281.15 | 343.95
0.28 | 123.79 | 291.8 | 355.38
0.29 | 126.01 | 302.32 | 366.52
0.3 | 128.1 | 313.09 | 377.95
0.31 | 129.89 | 323.6 | 389.16
0.32 | 131.54 | 334.06 | 400.29
0.33 | 133.4 | 344.44 | 411.32
0.34 | 135.32 | 354.75 | 422.35
0.35 | 136.63 | 365.07 | 433.2
0.36 | 137.9 | 375.17 | 444.11
0.37 | 139.24 | 385.25 | 454.89
0.38 | 140.59 | 395.02 | 465.35
0.39 | 141.98 | 404.78 | 475.89
0.4 | 142.78 | 414.41 | 486.26
0.41 | 143.62 | 423.82 | 496.52
0.42 | 144.82 | 433.23 | 506.85
0.43 | 145.88 | 442.2 | 516.65
0.44 | 146.61 | 451.08 | 526.52
0.45 | 147.23 | 459.84 | 536.2
0.46 | 148.12 | 468.39 | 545.78
0.47 | 149.09 | 476.6 | 555.11
0.48 | 149.85 | 484.61 | 564.2
0.49 | 150.17 | 492.29 | 572.8
0.5 | 151 | 499.92 | 581.8

## Tranconductance (mS-mm)
VGS (V) | VDS = 0.100 V | VDS = 0.500 V | VDS = 0.900 V
-0.75 | -0.00453 | -0.01306 | -0.0443
-0.74 | -0.004205 | -0.01313 | -0.0413
-0.73 | -0.00381 | -0.012655 | -0.0409
-0.72 | -0.00354 | -0.01339 | -0.04005
-0.71 | -0.003355 | -0.013725 | -0.03825
-0.7 | -0.00332 | -0.0124 | -0.03825
-0.69 | -0.00296 | -0.012175 | -0.03295
-0.68 | -0.002735 | -0.01132 | -0.03135
-0.67 | -0.00284 | -0.010425 | -0.0342
-0.66 | -0.002625 | -0.011045 | -0.03215
-0.65 | -0.0025975 | -0.011385 | -0.02975
-0.64 | -0.002474 | -0.009835 | -0.03305
-0.63 | -0.0021345 | -0.008095 | -0.03325
-0.62 | -0.0022205 | -0.00854 | -0.02875
-0.61 | -0.0022545 | -0.00908 | -0.02855
-0.6 | -0.002133 | -0.009585 | -0.0268
-0.59 | -0.002015 | -0.00889 | -0.0275
-0.58 | -0.001991 | -0.0073 | -0.02785
-0.57 | -0.0018425 | -0.007495 | -0.02455
-0.56 | -0.001581 | -0.00725 | -0.0234
-0.55 | -0.001496 | -0.007105 | -0.02335
-0.54 | -0.001406 | -0.006655 | -0.0256
-0.53 | -0.0014275 | -0.006585 | -0.01945
-0.52 | -0.00138 | -0.007115 | -0.0183
-0.51 | -0.001132 | -0.005735 | -0.02345
-0.5 | -0.0011175 | -0.004615 | -0.02115
-0.49 | -0.001126 | -0.00479 | -0.0165
-0.48 | -0.00087 | -0.00418 | -0.0122
-0.47 | -0.0006525 | -0.00279 | -0.0123
-0.46 | -0.0004135 | -0.002815 | -0.01135
-0.45 | -0.0001635 | -0.002525 | -0.00815
-0.44 | 0.000171 | -0.00046 | -0.0022
-0.43 | 0.0007635 | 0.001555 | 0.00585
-0.42 | 0.00145 | 0.00413 | 0.0117
-0.41 | 0.002332 | 0.00727 | 0.0214
-0.4 | 0.003577 | 0.011065 | 0.04025
-0.39 | 0.005226 | 0.01676 | 0.06205
-0.38 | 0.007551 | 0.024955 | 0.0902
-0.37 | 0.01133 | 0.0362 | 0.1304
-0.36 | 0.0157325 | 0.051305 | 0.188
-0.35 | 0.021465 | 0.071885 | 0.271
-0.34 | 0.029845 | 0.099675 | 0.379
-0.33 | 0.040875 | 0.14612 | 0.5272
-0.32 | 0.05704 | 0.19936 | 0.73925
-0.31 | 0.07962 | 0.266 | 1.03405
-0.3 | 0.10956 | 0.37145 | 1.4345
-0.29 | 0.164115 | 0.5113 | 1.97045
-0.28 | 0.22609 | 0.70455 | 2.7145
-0.27 | 0.29175 | 0.96135 | 3.725
-0.26 | 0.3981 | 1.31425 | 5.0015
-0.25 | 0.5421 | 1.83385 | 6.868
-0.24 | 0.7394 | 2.4912 | 9.388
-0.23 | 1.00715 | 3.312 | 12.516
-0.22 | 1.42135 | 4.446 | 16.7755
-0.21 | 1.9267 | 6.0085 | 22.4125
-0.2 | 2.522 | 8.055 | 29.875
-0.19 | 3.3985 | 10.796 | 39.055
-0.18 | 4.581 | 14.365 | 51.425
-0.17 | 6.092 | 18.9345 | 66.52
-0.16 | 8.1475 | 24.89 | 84.44
-0.15 | 10.912 | 32.965 | 107.33
-0.14 | 14.609 | 42.725 | 134.135
-0.13 | 19.2185 | 54.705 | 166.49
-0.12 | 24.915 | 69.835 | 201.65
-0.11 | 32.365 | 89.335 | 238.3
-0.1 | 42.3 | 113.2 | 281.85
-0.09 | 53.895 | 139.03 | 327.35
-0.08 | 67.5 | 169.25 | 373.2
-0.07 | 84.495 | 202.95 | 420.6
-0.06 | 104.68 | 243.85 | 467.75
-0.05 | 127.42 | 289.1 | 517
-0.04 | 153.225 | 333.85 | 566.25
-0.03 | 181.8 | 381.3 | 611
-0.02 | 213.4 | 425.4 | 658.4
-0.01 | 247.7 | 479.35 | 707.05
0 | 280.1 | 531.15 | 744.5
0.01 | 309.95 | 573.95 | 780
0.02 | 343.5 | 618.45 | 818.5
0.03 | 372.1 | 660.85 | 852
0.04 | 398.4 | 701.7 | 876.5
0.05 | 423.95 | 744.5 | 909
0.06 | 445.3 | 784.5 | 943.5
0.07 | 464.15 | 816 | 967
0.08 | 472.65 | 842.5 | 992
0.09 | 478 | 866.5 | 999.5
0.1 | 478.65 | 899 | 1017.5
0.11 | 480.45 | 930.5 | 1054
0.12 | 476 | 947 | 1062
0.13 | 466 | 964.5 | 1072
0.14 | 463 | 978.5 | 1082.5
0.15 | 457.5 | 996 | 1097.5
0.16 | 438 | 1014.5 | 1109.5
0.17 | 411 | 1023 | 1113
0.18 | 391.5 | 1030 | 1116
0.19 | 380 | 1040 | 1118.5
0.2 | 369 | 1057 | 1140
0.21 | 352 | 1059.5 | 1145
0.22 | 332 | 1063 | 1134.5
0.23 | 303.5 | 1061.5 | 1128.5
0.24 | 285.5 | 1067 | 1143.5
0.25 | 267.5 | 1075 | 1148.5
0.26 | 252.5 | 1068 | 1131
0.27 | 252 | 1066.5 | 1134
0.28 | 235.5 | 1058.5 | 1128.5
0.29 | 215.5 | 1064.5 | 1128.5
0.3 | 194 | 1064 | 1132
0.31 | 172 | 1048.5 | 1117
0.32 | 175.5 | 1042 | 1108
0.33 | 189 | 1034.5 | 1103
0.34 | 161.5 | 1031.5 | 1094
0.35 | 129 | 1021 | 1088
0.36 | 130.5 | 1009 | 1084.5
0.37 | 134.5 | 992.5 | 1062
0.38 | 137 | 976.5 | 1050
0.39 | 109.5 | 969.5 | 1045.5
0.4 | 82 | 952 | 1031.5
0.41 | 102 | 941 | 1029.5
0.42 | 113 | 919 | 1006.5
0.43 | 89.5 | 892.5 | 983.5
0.44 | 67.5 | 882 | 977.5
0.45 | 75.5 | 865.5 | 963
0.46 | 93 | 838 | 945.5
0.47 | 86.5 | 811 | 921
0.48 | 54 | 784.5 | 884.5
0.49 | 57.5 | 765.5 | 880
0.5 | 83 | 763 | 900