## IDS-VDS Characteristic (mA-mm)
VGS (V) | VDS = 0.100 V | VDS = 0.500 V | VDS = 0.900 V
-0.75 | 0.0008022 | 0.0041942 | 0.016404
-0.74 | 0.0007514 | 0.004031 | 0.015855
-0.73 | 0.0007139 | 0.0038653 | 0.015317
-0.72 | 0.000672 | 0.0037058 | 0.014797
-0.71 | 0.0006454 | 0.0035494 | 0.014257
-0.7 | 0.0006141 | 0.0034033 | 0.013749
-0.69 | 0.0005815 | 0.0032669 | 0.013271
-0.68 | 0.0005557 | 0.0031344 | 0.012821
-0.67 | 0.0005246 | 0.0030051 | 0.012385
-0.66 | 0.00049773 | 0.0028434 | 0.011955
-0.65 | 0.00047121 | 0.0027531 | 0.011602
-0.64 | 0.00044983 | 0.0026303 | 0.011156
-0.63 | 0.00042589 | 0.0025186 | 0.010821
-0.62 | 0.00040435 | 0.0024134 | 0.010408
-0.61 | 0.0003809 | 0.0023068 | 0.010093
-0.6 | 0.00035849 | 0.0022184 | 0.009741
-0.59 | 0.00034161 | 0.0021408 | 0.009356
-0.58 | 0.00032196 | 0.002047 | 0.009089
-0.57 | 0.000306 | 0.0019625 | 0.008713
-0.56 | 0.00028994 | 0.0018614 | 0.008416
-0.55 | 0.00027426 | 0.0017874 | 0.00812
-0.54 | 0.0002612 | 0.0017197 | 0.007803
-0.53 | 0.00024809 | 0.0016373 | 0.007534
-0.52 | 0.0002346 | 0.001568 | 0.007254
-0.51 | 0.00022188 | 0.0015037 | 0.007039
-0.5 | 0.00021009 | 0.0014422 | 0.006765
-0.49 | 0.00020116 | 0.0013964 | 0.00652
-0.48 | 0.00019259 | 0.0013375 | 0.006293
-0.47 | 0.00018708 | 0.0012848 | 0.006073
-0.46 | 0.00018208 | 0.001244 | 0.005904
-0.45 | 0.00017762 | 0.0012123 | 0.005804
-0.44 | 0.00017695 | 0.0011841 | 0.005647
-0.43 | 0.00017939 | 0.0011736 | 0.005617
-0.42 | 0.0001863 | 0.0011803 | 0.005591
-0.41 | 0.00019944 | 0.0012159 | 0.00563
-0.4 | 0.00022141 | 0.0012667 | 0.005782
-0.39 | 0.0002563 | 0.0013643 | 0.006107
-0.38 | 0.00030551 | 0.0015179 | 0.0066
-0.37 | 0.00037809 | 0.0017404 | 0.007387
-0.36 | 0.00047927 | 0.0020571 | 0.008563
-0.35 | 0.0006567 | 0.0025203 | 0.010207
-0.34 | 0.000867 | 0.0031801 | 0.012635
-0.33 | 0.0011593 | 0.0040988 | 0.016123
-0.32 | 0.0015649 | 0.0053641 | 0.020934
-0.31 | 0.0021304 | 0.007352 | 0.027727
-0.3 | 0.0029062 | 0.00988 | 0.037382
-0.29 | 0.003983 | 0.013383 | 0.050794
-0.28 | 0.0054558 | 0.01813 | 0.06919
-0.27 | 0.007841 | 0.024893 | 0.09473
-0.26 | 0.010691 | 0.034041 | 0.13005
-0.25 | 0.014629 | 0.046702 | 0.17789
-0.24 | 0.020004 | 0.06447 | 0.24419
-0.23 | 0.027439 | 0.08783 | 0.33287
-0.22 | 0.037488 | 0.11967 | 0.45341
-0.21 | 0.05109 | 0.1627 | 0.6127
-0.2 | 0.0711 | 0.22083 | 0.8298
-0.19 | 0.09645 | 0.29983 | 1.1226
-0.18 | 0.13129 | 0.40534 | 1.5096
-0.17 | 0.17751 | 0.54692 | 2.0137
-0.16 | 0.24024 | 0.734 | 2.6613
-0.15 | 0.32369 | 0.9828 | 3.5053
-0.14 | 0.43504 | 1.3079 | 4.5847
-0.13 | 0.584 | 1.7292 | 5.914
-0.12 | 0.7776 | 2.2905 | 7.587
-0.11 | 1.0379 | 2.9926 | 9.622
-0.1 | 1.3701 | 3.9012 | 12.019
-0.09 | 1.8088 | 5.0431 | 14.957
-0.08 | 2.3688 | 6.439 | 18.209
-0.07 | 3.0713 | 8.183 | 22.027
-0.06 | 3.958 | 10.294 | 26.413
-0.05 | 5.0606 | 12.805 | 31.234
-0.04 | 6.376 | 15.749 | 36.573
-0.03 | 7.964 | 19.213 | 42.372
-0.02 | 9.905 | 23.163 | 48.69
-0.01 | 12.14 | 27.65 | 55.556
0 | 14.735 | 32.67 | 62.93
0.01 | 17.659 | 38.146 | 70.67
0.02 | 20.897 | 44.044 | 78.72
0.03 | 24.527 | 50.635 | 87.24
0.04 | 28.41 | 57.5 | 96.13
0.05 | 32.573 | 64.82 | 105.33
0.06 | 36.955 | 72.61 | 114.86
0.07 | 41.639 | 80.73 | 124.71
0.08 | 46.434 | 89.31 | 134.75
0.09 | 51.317 | 98.11 | 145.07
0.1 | 56.339 | 107.21 | 155.56
0.11 | 61.17 | 116.63 | 166.34
0.12 | 66.24 | 126.26 | 177.12
0.13 | 71.31 | 136.19 | 188.21
0.14 | 76.19 | 146.27 | 199.48
0.15 | 80.98 | 156.49 | 210.85
0.16 | 85.63 | 166.88 | 222.44
0.17 | 90.08 | 177.51 | 233.81
0.18 | 94.41 | 188.23 | 245.52
0.19 | 98.54 | 199.03 | 257.16
0.2 | 102.58 | 210.01 | 268.92
0.21 | 106.41 | 220.97 | 280.8
0.22 | 110.05 | 232.01 | 292.57
0.23 | 113.39 | 243.11 | 304.37
0.24 | 116.53 | 254.22 | 316.22
0.25 | 119.56 | 265.39 | 328.17
0.26 | 122.54 | 276.55 | 339.78
0.27 | 125.41 | 287.62 | 351.72
0.28 | 127.84 | 298.74 | 363.48
0.29 | 130.13 | 309.81 | 375.07
0.3 | 132.33 | 320.86 | 386.99
0.31 | 134.4 | 331.89 | 398.43
0.32 | 136.69 | 342.76 | 410.01
0.33 | 138.4 | 353.65 | 421.52
0.34 | 140.13 | 364.42 | 432.87
0.35 | 141.7 | 374.89 | 444.12
0.36 | 143.38 | 385.47 | 455.22
0.37 | 144.9 | 395.96 | 466.35
0.38 | 146.29 | 406.2 | 477.28
0.39 | 147.37 | 416.25 | 488.01
0.4 | 148.69 | 426.14 | 498.5
0.41 | 150.09 | 435.93 | 509.06
0.42 | 151.04 | 445.6 | 519.44
0.43 | 151.96 | 454.99 | 529.63
0.44 | 152.88 | 464.07 | 539.63
0.45 | 153.78 | 473.04 | 549.3
0.46 | 154.96 | 481.82 | 559.1
0.47 | 155.52 | 490.31 | 568.46
0.48 | 156.26 | 498.55 | 577.4
0.49 | 156.99 | 506.43 | 586.6
0.5 | 157.91 | 514.18 | 595.2

## Tranconductance (mS-mm)
VGS (V) | VDS = 0.100 V | VDS = 0.500 V | VDS = 0.900 V
-0.75 | -0.00508 | -0.01632 | -0.0549
-0.74 | -0.004415 | -0.016445 | -0.05435
-0.73 | -0.00397 | -0.01626 | -0.0529
-0.72 | -0.003425 | -0.015795 | -0.053
-0.71 | -0.002895 | -0.015125 | -0.0524
-0.7 | -0.003195 | -0.014125 | -0.0493
-0.69 | -0.00292 | -0.013445 | -0.0464
-0.68 | -0.002845 | -0.01309 | -0.0443
-0.67 | -0.0028985 | -0.01455 | -0.0433
-0.66 | -0.0026695 | -0.0126 | -0.03915
-0.65 | -0.002395 | -0.010655 | -0.03995
-0.64 | -0.002266 | -0.011725 | -0.03905
-0.63 | -0.002274 | -0.010845 | -0.0374
-0.62 | -0.0022495 | -0.01059 | -0.0364
-0.61 | -0.002293 | -0.00975 | -0.03335
-0.6 | -0.0019645 | -0.0083 | -0.03685
-0.59 | -0.0018265 | -0.00857 | -0.0326
-0.58 | -0.0017805 | -0.008915 | -0.03215
-0.57 | -0.001601 | -0.00928 | -0.03365
-0.56 | -0.001587 | -0.008755 | -0.02965
-0.55 | -0.001437 | -0.007085 | -0.03065
-0.54 | -0.0013085 | -0.007505 | -0.0293
-0.53 | -0.00133 | -0.007585 | -0.02745
-0.52 | -0.0013105 | -0.00668 | -0.02475
-0.51 | -0.0012255 | -0.00629 | -0.02445
-0.5 | -0.001036 | -0.005365 | -0.02595
-0.49 | -0.000875 | -0.005235 | -0.0236
-0.48 | -0.000704 | -0.00558 | -0.02235
-0.47 | -0.0005255 | -0.004675 | -0.01945
-0.46 | -0.000473 | -0.003625 | -0.01345
-0.45 | -0.0002565 | -0.002995 | -0.01285
-0.44 | 8.85e-05 | -0.001935 | -0.00935
-0.43 | 0.0004675 | -0.00019 | -0.0028
-0.42 | 0.0010025 | 0.002115 | 0.00065
-0.41 | 0.0017555 | 0.00432 | 0.00955
-0.4 | 0.002843 | 0.00742 | 0.02385
-0.39 | 0.004205 | 0.01256 | 0.0409
-0.38 | 0.0060895 | 0.018805 | 0.064
-0.37 | 0.008688 | 0.02696 | 0.09815
-0.36 | 0.0139305 | 0.038995 | 0.141
-0.35 | 0.0193865 | 0.05615 | 0.2036
-0.34 | 0.02513 | 0.078925 | 0.2958
-0.33 | 0.034895 | 0.1092 | 0.41495
-0.32 | 0.048555 | 0.16266 | 0.5802
-0.31 | 0.067065 | 0.225795 | 0.8224
-0.3 | 0.09263 | 0.30155 | 1.15335
-0.29 | 0.12748 | 0.4125 | 1.5904
-0.28 | 0.1929 | 0.5755 | 2.1968
-0.27 | 0.26176 | 0.79555 | 3.043
-0.26 | 0.3394 | 1.09045 | 4.158
-0.25 | 0.46565 | 1.52145 | 5.707
-0.24 | 0.6405 | 2.0564 | 7.749
-0.23 | 0.8742 | 2.76 | 10.461
-0.22 | 1.18255 | 3.7435 | 13.9915
-0.21 | 1.6806 | 5.058 | 18.8195
-0.2 | 2.268 | 6.8565 | 25.495
-0.19 | 3.0095 | 9.2255 | 33.99
-0.18 | 4.053 | 12.3545 | 44.555
-0.17 | 5.4475 | 16.433 | 57.585
-0.16 | 7.309 | 21.794 | 74.58
-0.15 | 9.74 | 28.695 | 96.17
-0.14 | 13.0155 | 37.32 | 120.435
-0.13 | 17.128 | 49.13 | 150.115
-0.12 | 22.695 | 63.17 | 185.4
-0.11 | 29.625 | 80.535 | 221.6
-0.1 | 38.545 | 102.525 | 266.75
-0.09 | 49.935 | 126.89 | 309.5
-0.08 | 63.125 | 156.995 | 353.5
-0.07 | 79.46 | 192.75 | 410.2
-0.06 | 99.465 | 231.1 | 460.35
-0.05 | 120.9 | 272.75 | 508
-0.04 | 145.17 | 320.4 | 556.9
-0.03 | 176.45 | 370.7 | 605.85
-0.02 | 208.8 | 421.85 | 659.2
-0.01 | 241.5 | 475.35 | 712
0 | 275.95 | 524.8 | 755.7
0.01 | 308.1 | 568.7 | 789.5
0.02 | 343.4 | 624.45 | 828.5
0.03 | 375.65 | 672.8 | 870.5
0.04 | 402.3 | 709.25 | 904.5
0.05 | 427.25 | 755.5 | 936.5
0.06 | 453.3 | 795.5 | 969
0.07 | 473.95 | 835 | 994.5
0.08 | 483.9 | 869 | 1018
0.09 | 495.25 | 895 | 1040.5
0.1 | 492.65 | 926 | 1063.5
0.11 | 495.05 | 952.5 | 1078
0.12 | 507 | 978 | 1093.5
0.13 | 497.5 | 1000.5 | 1118
0.14 | 483.5 | 1015 | 1132
0.15 | 472 | 1030.5 | 1148
0.16 | 455 | 1051 | 1148
0.17 | 439 | 1067.5 | 1154
0.18 | 423 | 1076 | 1167.5
0.19 | 408.5 | 1089 | 1170
0.2 | 393.5 | 1097 | 1182
0.21 | 373.5 | 1100 | 1182.5
0.22 | 349 | 1107 | 1178.5
0.23 | 324 | 1110.5 | 1182.5
0.24 | 308.5 | 1114 | 1190
0.25 | 300.5 | 1116.5 | 1178
0.26 | 292.5 | 1111.5 | 1177.5
0.27 | 265 | 1109.5 | 1185
0.28 | 236 | 1109.5 | 1167.5
0.29 | 224.5 | 1106 | 1175.5
0.3 | 213.5 | 1104 | 1168
0.31 | 218 | 1095 | 1151
0.32 | 200 | 1088 | 1154.5
0.33 | 172 | 1083 | 1143
0.34 | 165 | 1062 | 1130
0.35 | 162.5 | 1052.5 | 1117.5
0.36 | 160 | 1053.5 | 1111.5
0.37 | 145.5 | 1036.5 | 1103
0.38 | 123.5 | 1014.5 | 1083
0.39 | 120 | 997 | 1061
0.4 | 136 | 984 | 1052.5
0.41 | 117.5 | 973 | 1047
0.42 | 93.5 | 953 | 1028.5
0.43 | 92 | 923.5 | 1009.5
0.44 | 91 | 902.5 | 983.5
0.45 | 104 | 887.5 | 973.5
0.46 | 87 | 863.5 | 958
0.47 | 65 | 836.5 | 915
0.48 | 73.5 | 806 | 907
0.49 | 82.5 | 781.5 | 890
0.5 | 92 | 775 | 860