## IDS-VDS Characteristic (mA-mm)
VGS (V) | VDS = 0.100 V | VDS = 0.500 V | VDS = 0.900 V
-0.75 | 0.0005672 | 0.0023191 | 0.007817
-0.74 | 0.000534 | 0.002238 | 0.007556
-0.73 | 0.0005046 | 0.0021522 | 0.007333
-0.72 | 0.00048754 | 0.0020859 | 0.007114
-0.71 | 0.00046583 | 0.0020203 | 0.006882
-0.7 | 0.00044375 | 0.001936 | 0.006695
-0.69 | 0.00042318 | 0.001868 | 0.006474
-0.68 | 0.00040543 | 0.0018079 | 0.006284
-0.67 | 0.00039118 | 0.0017503 | 0.006088
-0.66 | 0.00037178 | 0.0016808 | 0.005935
-0.65 | 0.00035177 | 0.0016085 | 0.005734
-0.64 | 0.00033635 | 0.0015643 | 0.00555
-0.63 | 0.00031824 | 0.0015127 | 0.005361
-0.62 | 0.00030698 | 0.0014468 | 0.00521
-0.61 | 0.00029335 | 0.0013922 | 0.005076
-0.6 | 0.00028031 | 0.0013466 | 0.0049001
-0.59 | 0.00026602 | 0.0012977 | 0.0047435
-0.58 | 0.00025322 | 0.0012532 | 0.0045651
-0.57 | 0.00024295 | 0.0012101 | 0.0044565
-0.56 | 0.00023213 | 0.0011608 | 0.0043216
-0.55 | 0.00022037 | 0.001128 | 0.0041843
-0.54 | 0.00021136 | 0.0010839 | 0.0040605
-0.53 | 0.00020127 | 0.001048 | 0.0039316
-0.52 | 0.0001924 | 0.0010073 | 0.0038057
-0.51 | 0.0001852 | 0.0009751 | 0.0036873
-0.5 | 0.00017791 | 0.000939 | 0.0036018
-0.49 | 0.00017099 | 0.000909 | 0.0034829
-0.48 | 0.00016473 | 0.0008861 | 0.0034137
-0.47 | 0.00016086 | 0.0008688 | 0.0033376
-0.46 | 0.00015763 | 0.0008555 | 0.0033025
-0.45 | 0.00015707 | 0.000844 | 0.0032781
-0.44 | 0.00015913 | 0.0008475 | 0.0032965
-0.43 | 0.00016514 | 0.0008667 | 0.0033357
-0.42 | 0.00017618 | 0.0008992 | 0.0034618
-0.41 | 0.00019435 | 0.0009515 | 0.00367
-0.4 | 0.00022245 | 0.0010454 | 0.0039776
-0.39 | 0.00026295 | 0.0011813 | 0.0044739
-0.38 | 0.00032113 | 0.0013734 | 0.0051456
-0.37 | 0.00040328 | 0.0016477 | 0.006217
-0.36 | 0.00051673 | 0.0020346 | 0.007629
-0.35 | 0.0007155 | 0.0025857 | 0.009644
-0.34 | 0.0009504 | 0.0033446 | 0.012556
-0.33 | 0.0012705 | 0.0043927 | 0.016509
-0.32 | 0.0017131 | 0.005993 | 0.02219
-0.31 | 0.0023245 | 0.008008 | 0.029798
-0.3 | 0.0031778 | 0.010855 | 0.040744
-0.29 | 0.0043405 | 0.014701 | 0.055528
-0.28 | 0.006116 | 0.020069 | 0.07578
-0.27 | 0.008375 | 0.02743 | 0.10434
-0.26 | 0.011385 | 0.03738 | 0.14276
-0.25 | 0.015534 | 0.051125 | 0.19425
-0.24 | 0.021124 | 0.07038 | 0.26533
-0.23 | 0.028863 | 0.09551 | 0.35988
-0.22 | 0.039229 | 0.12893 | 0.48862
-0.21 | 0.053355 | 0.17501 | 0.6599
-0.2 | 0.07403 | 0.2365 | 0.8885
-0.19 | 0.0999 | 0.31925 | 1.197
-0.18 | 0.13484 | 0.43224 | 1.6036
-0.17 | 0.18249 | 0.5782 | 2.1128
-0.16 | 0.24437 | 0.7683 | 2.7966
-0.15 | 0.32875 | 1.0291 | 3.6568
-0.14 | 0.44064 | 1.3649 | 4.7672
-0.13 | 0.5892 | 1.7994 | 6.135
-0.12 | 0.7831 | 2.3644 | 7.841
-0.11 | 1.0374 | 3.0744 | 9.905
-0.1 | 1.3705 | 3.9917 | 12.354
-0.09 | 1.7998 | 5.158 | 15.33
-0.08 | 2.3482 | 6.599 | 18.663
-0.07 | 3.0379 | 8.312 | 22.545
-0.06 | 3.9063 | 10.461 | 26.922
-0.05 | 4.982 | 12.971 | 31.883
-0.04 | 6.259 | 15.972 | 37.265
-0.03 | 7.845 | 19.488 | 43.22
-0.02 | 9.724 | 23.36 | 49.721
-0.01 | 11.955 | 27.907 | 56.629
0 | 14.512 | 32.999 | 64.21
0.01 | 17.401 | 38.566 | 72.13
0.02 | 20.638 | 44.528 | 80.43
0.03 | 24.256 | 51.175 | 89.21
0.04 | 28.116 | 58.19 | 98.27
0.05 | 32.373 | 65.63 | 107.81
0.06 | 36.815 | 73.53 | 117.62
0.07 | 41.536 | 81.98 | 127.69
0.08 | 46.433 | 90.68 | 138.17
0.09 | 51.399 | 99.49 | 148.82
0.1 | 56.551 | 108.94 | 159.61
0.11 | 61.59 | 118.59 | 170.81
0.12 | 66.82 | 128.56 | 182.03
0.13 | 72.01 | 138.72 | 193.52
0.14 | 77.08 | 149.01 | 205.11
0.15 | 82.02 | 159.54 | 216.8
0.16 | 86.93 | 170.32 | 228.73
0.17 | 91.56 | 181.19 | 240.48
0.18 | 96.07 | 192.12 | 252.45
0.19 | 100.54 | 203.21 | 264.54
0.2 | 104.7 | 214.43 | 276.62
0.21 | 108.62 | 225.8 | 288.73
0.22 | 112.42 | 237.14 | 300.95
0.23 | 115.93 | 248.44 | 313.12
0.24 | 119.35 | 259.91 | 325.23
0.25 | 122.78 | 271.41 | 337.57
0.26 | 125.71 | 282.75 | 349.33
0.27 | 128.49 | 294.31 | 361.55
0.28 | 131.12 | 305.45 | 373.58
0.29 | 133.54 | 316.89 | 385.5
0.3 | 136.11 | 328.3 | 397.54
0.31 | 138.29 | 339.46 | 409.26
0.32 | 140.44 | 350.62 | 420.99
0.33 | 142.37 | 361.58 | 432.62
0.34 | 144.1 | 372.55 | 444.09
0.35 | 145.88 | 383.37 | 455.35
0.36 | 147.61 | 394.06 | 466.6
0.37 | 149.02 | 404.58 | 477.69
0.38 | 150.45 | 414.89 | 488.64
0.39 | 151.95 | 425.18 | 499.44
0.4 | 153.1 | 435.11 | 509.87
0.41 | 154.41 | 445.07 | 520.47
0.42 | 155.48 | 454.57 | 530.7
0.43 | 156.3 | 464.02 | 540.8
0.44 | 157.59 | 473.1 | 550.72
0.45 | 158.5 | 481.95 | 560.22
0.46 | 159.31 | 490.81 | 569.83
0.47 | 160.12 | 499.01 | 578.8
0.48 | 160.85 | 507.18 | 587.6
0.49 | 161.72 | 515.05 | 596.5
0.5 | 162.54 | 522.63 | 605.1

## Tranconductance (mS-mm)
VGS (V) | VDS = 0.100 V | VDS = 0.500 V | VDS = 0.900 V
-0.75 | -0.00332 | -0.00811 | -0.0261
-0.74 | -0.00313 | -0.008345 | -0.0242
-0.73 | -0.002323 | -0.007605 | -0.0221
-0.72 | -0.0019385 | -0.006595 | -0.02255
-0.71 | -0.0021895 | -0.007495 | -0.02095
-0.7 | -0.0021325 | -0.007615 | -0.0204
-0.69 | -0.001916 | -0.006405 | -0.02055
-0.68 | -0.0016 | -0.005885 | -0.0193
-0.67 | -0.0016825 | -0.006355 | -0.01745
-0.66 | -0.0019705 | -0.00709 | -0.0177
-0.65 | -0.0017715 | -0.005825 | -0.01925
-0.64 | -0.0016765 | -0.00479 | -0.01865
-0.63 | -0.0014685 | -0.005875 | -0.017
-0.62 | -0.0012445 | -0.006025 | -0.01425
-0.61 | -0.0013335 | -0.00501 | -0.015495
-0.6 | -0.0013665 | -0.004725 | -0.016625
-0.59 | -0.0013545 | -0.00467 | -0.01675
-0.58 | -0.0011535 | -0.00438 | -0.01435
-0.57 | -0.0010545 | -0.00462 | -0.012175
-0.56 | -0.001129 | -0.004105 | -0.01361
-0.55 | -0.0010385 | -0.003845 | -0.013055
-0.54 | -0.000955 | -0.004 | -0.012635
-0.53 | -0.000948 | -0.00383 | -0.01274
-0.52 | -0.0008035 | -0.003645 | -0.012215
-0.51 | -0.0007245 | -0.003415 | -0.010195
-0.5 | -0.0007105 | -0.003305 | -0.01022
-0.49 | -0.000659 | -0.002645 | -0.009405
-0.48 | -0.0005065 | -0.00201 | -0.007265
-0.47 | -0.000355 | -0.00153 | -0.00556
-0.46 | -0.0001895 | -0.00124 | -0.002975
-0.45 | 7.5e-05 | -0.0004 | -0.0003
-0.44 | 0.0004035 | 0.001135 | 0.00288
-0.43 | 0.0008525 | 0.002585 | 0.008265
-0.42 | 0.0014605 | 0.00424 | 0.016715
-0.41 | 0.0023135 | 0.00731 | 0.02579
-0.4 | 0.00343 | 0.01149 | 0.040195
-0.39 | 0.004934 | 0.0164 | 0.0584
-0.38 | 0.0070165 | 0.02332 | 0.087155
-0.37 | 0.00978 | 0.03306 | 0.12417
-0.36 | 0.015611 | 0.0469 | 0.17135
-0.35 | 0.0216835 | 0.0655 | 0.24635
-0.34 | 0.02775 | 0.09035 | 0.34325
-0.33 | 0.038135 | 0.13242 | 0.4817
-0.32 | 0.0527 | 0.180765 | 0.66445
-0.31 | 0.073235 | 0.2431 | 0.9277
-0.3 | 0.1008 | 0.33465 | 1.2865
-0.29 | 0.14691 | 0.4607 | 1.7518
-0.28 | 0.201725 | 0.63645 | 2.4406
-0.27 | 0.26345 | 0.86555 | 3.349
-0.26 | 0.35795 | 1.18475 | 4.4955
-0.25 | 0.48695 | 1.65 | 6.1285
-0.24 | 0.66645 | 2.21925 | 8.2815
-0.23 | 0.90525 | 2.9275 | 11.1645
-0.22 | 1.2246 | 3.975 | 15.001
-0.21 | 1.74005 | 5.3785 | 19.994
-0.2 | 2.32725 | 7.212 | 26.855
-0.19 | 3.0405 | 9.787 | 35.755
-0.18 | 4.1295 | 12.9475 | 45.79
-0.17 | 5.4765 | 16.803 | 59.65
-0.16 | 7.313 | 22.545 | 77.2
-0.15 | 9.8135 | 29.83 | 98.53
-0.14 | 13.0225 | 38.515 | 123.91
-0.13 | 17.123 | 49.975 | 153.69
-0.12 | 22.41 | 63.75 | 188.5
-0.11 | 29.37 | 81.365 | 225.65
-0.1 | 38.12 | 104.18 | 271.25
-0.09 | 48.885 | 130.365 | 315.45
-0.08 | 61.905 | 157.7 | 360.75
-0.07 | 77.905 | 193.1 | 412.95
-0.06 | 97.205 | 232.95 | 466.9
-0.05 | 117.635 | 275.55 | 517.15
-0.04 | 143.15 | 325.85 | 566.85
-0.03 | 173.25 | 369.4 | 622.8
-0.02 | 205.5 | 420.95 | 670.45
-0.01 | 239.4 | 481.95 | 724.45
0 | 272.3 | 532.95 | 775.05
0.01 | 306.3 | 576.45 | 811
0.02 | 342.75 | 630.45 | 854
0.03 | 373.9 | 683.1 | 892
0.04 | 405.85 | 722.75 | 930
0.05 | 434.95 | 767 | 967.5
0.06 | 458.15 | 817.5 | 994
0.07 | 480.9 | 857.5 | 1027.5
0.08 | 493.15 | 875.5 | 1056.5
0.09 | 505.9 | 913 | 1072
0.1 | 509.55 | 955 | 1099.5
0.11 | 513.45 | 981 | 1121
0.12 | 521 | 1006.5 | 1135.5
0.13 | 513 | 1022.5 | 1154
0.14 | 500.5 | 1041 | 1164
0.15 | 492.5 | 1065.5 | 1181
0.16 | 477 | 1082.5 | 1184
0.17 | 457 | 1090 | 1186
0.18 | 449 | 1101 | 1203
0.19 | 431.5 | 1115.5 | 1208.5
0.2 | 404 | 1129.5 | 1209.5
0.21 | 386 | 1135.5 | 1216.5
0.22 | 365.5 | 1132 | 1219.5
0.23 | 346.5 | 1138.5 | 1214
0.24 | 342.5 | 1148.5 | 1222.5
0.25 | 318 | 1142 | 1205
0.26 | 285.5 | 1145 | 1199
0.27 | 270.5 | 1135 | 1212.5
0.28 | 252.5 | 1129 | 1197.5
0.29 | 249.5 | 1142.5 | 1198
0.3 | 237.5 | 1128.5 | 1188
0.31 | 216.5 | 1116 | 1172.5
0.32 | 204 | 1106 | 1168
0.33 | 183 | 1096.5 | 1155
0.34 | 175.5 | 1089.5 | 1136.5
0.35 | 175.5 | 1075.5 | 1125.5
0.36 | 157 | 1060.5 | 1117
0.37 | 142 | 1041.5 | 1102
0.38 | 146.5 | 1030 | 1087.5
0.39 | 132.5 | 1011 | 1061.5
0.4 | 123 | 994.5 | 1051.5
0.41 | 119 | 973 | 1041.5
0.42 | 94.5 | 947.5 | 1016.5
0.43 | 105.5 | 926.5 | 1001
0.44 | 110 | 896.5 | 971
0.45 | 86 | 885.5 | 955.5
0.46 | 81 | 853 | 929
0.47 | 77 | 818.5 | 888.5
0.48 | 80 | 802 | 885
0.49 | 84.5 | 772.5 | 875
0.5 | 82 | 758 | 860