## IDS-VDS Characteristic (mA-mm)
VGS (V) | VDS = 0.100 V | VDS = 0.500 V | VDS = 0.900 V
-0.75 | 0.0005553 | 0.002393 | 0.008067
-0.74 | 0.0005337 | 0.0023009 | 0.007853
-0.73 | 0.0005108 | 0.002227 | 0.007591
-0.72 | 0.00048538 | 0.0021456 | 0.00738
-0.71 | 0.0004654 | 0.002069 | 0.007132
-0.7 | 0.00044422 | 0.0019959 | 0.006934
-0.69 | 0.00042374 | 0.0019041 | 0.006714
-0.68 | 0.00040497 | 0.0018424 | 0.006474
-0.67 | 0.0003884 | 0.001777 | 0.006273
-0.66 | 0.00037014 | 0.0017086 | 0.006101
-0.65 | 0.00035087 | 0.0016492 | 0.005935
-0.64 | 0.00033425 | 0.0015917 | 0.005717
-0.63 | 0.00032193 | 0.0015349 | 0.00557
-0.62 | 0.00030454 | 0.0014791 | 0.005378
-0.61 | 0.00029082 | 0.0014147 | 0.005198
-0.6 | 0.00027718 | 0.0013642 | 0.005053
-0.59 | 0.00026607 | 0.0013168 | 0.0048618
-0.58 | 0.00025347 | 0.0012721 | 0.0046956
-0.57 | 0.00024287 | 0.0012304 | 0.0045526
-0.56 | 0.00023048 | 0.0011789 | 0.0044329
-0.55 | 0.00022034 | 0.0011328 | 0.0042714
-0.54 | 0.00020995 | 0.0010949 | 0.0041406
-0.53 | 0.00019853 | 0.0010592 | 0.0040313
-0.52 | 0.00019036 | 0.0010196 | 0.0038875
-0.51 | 0.00018132 | 0.0009891 | 0.0037736
-0.5 | 0.0001737 | 0.0009545 | 0.003689
-0.49 | 0.0001663 | 0.0009275 | 0.0035806
-0.48 | 0.0001628 | 0.0008994 | 0.0034745
-0.47 | 0.00015828 | 0.0008809 | 0.0033972
-0.46 | 0.00015504 | 0.0008696 | 0.0033513
-0.45 | 0.00015411 | 0.0008581 | 0.0033171
-0.44 | 0.00015575 | 0.0008576 | 0.0033484
-0.43 | 0.0001627 | 0.0008721 | 0.0033973
-0.42 | 0.00017352 | 0.0009012 | 0.0034918
-0.41 | 0.00019193 | 0.0009518 | 0.003699
-0.4 | 0.0002195 | 0.0010393 | 0.003982
-0.39 | 0.00026007 | 0.0011739 | 0.004445
-0.38 | 0.00031805 | 0.0013587 | 0.0051444
-0.37 | 0.00039982 | 0.0016282 | 0.00617
-0.36 | 0.00051511 | 0.0020168 | 0.007564
-0.35 | 0.0007104 | 0.0025485 | 0.009573
-0.34 | 0.0009449 | 0.0033033 | 0.012372
-0.33 | 0.0012608 | 0.0043547 | 0.016359
-0.32 | 0.0017045 | 0.005915 | 0.021854
-0.31 | 0.0023119 | 0.007914 | 0.02961
-0.3 | 0.0031655 | 0.010718 | 0.040168
-0.29 | 0.0043197 | 0.014591 | 0.055301
-0.28 | 0.006095 | 0.019803 | 0.0757
-0.27 | 0.008308 | 0.027169 | 0.10281
-0.26 | 0.011341 | 0.037163 | 0.14199
-0.25 | 0.015503 | 0.050933 | 0.19332
-0.24 | 0.021146 | 0.07012 | 0.26433
-0.23 | 0.028896 | 0.09517 | 0.35957
-0.22 | 0.039249 | 0.12887 | 0.48579
-0.21 | 0.053467 | 0.17553 | 0.657
-0.2 | 0.07385 | 0.2362 | 0.8889
-0.19 | 0.10011 | 0.31943 | 1.192
-0.18 | 0.13508 | 0.43009 | 1.5936
-0.17 | 0.18232 | 0.5792 | 2.1292
-0.16 | 0.24533 | 0.7736 | 2.7952
-0.15 | 0.32928 | 1.031 | 3.666
-0.14 | 0.44192 | 1.3623 | 4.7561
-0.13 | 0.5901 | 1.8053 | 6.16
-0.12 | 0.7862 | 2.3696 | 7.813
-0.11 | 1.0402 | 3.085 | 9.891
-0.1 | 1.3725 | 4.0055 | 12.36
-0.09 | 1.8064 | 5.1626 | 15.277
-0.08 | 2.3538 | 6.588 | 18.61
-0.07 | 3.0425 | 8.316 | 22.471
-0.06 | 3.9126 | 10.464 | 26.818
-0.05 | 5.0003 | 12.961 | 31.751
-0.04 | 6.269 | 15.965 | 37.125
-0.03 | 7.862 | 19.362 | 42.951
-0.02 | 9.716 | 23.313 | 49.37
-0.01 | 11.931 | 27.841 | 56.315
0 | 14.5 | 32.796 | 63.82
0.01 | 17.386 | 38.353 | 71.59
0.02 | 20.546 | 44.315 | 79.78
0.03 | 24.155 | 50.85 | 88.37
0.04 | 28.056 | 57.72 | 97.39
0.05 | 32.223 | 65.14 | 106.77
0.06 | 36.691 | 72.92 | 116.47
0.07 | 41.352 | 81.19 | 126.61
0.08 | 46.2 | 89.81 | 136.63
0.09 | 51.103 | 98.62 | 147.19
0.1 | 56.137 | 107.93 | 157.87
0.11 | 61.13 | 117.37 | 168.8
0.12 | 66.2 | 127.25 | 180.06
0.13 | 71.29 | 137.29 | 191.2
0.14 | 76.34 | 147.46 | 202.6
0.15 | 81.21 | 157.8 | 214.16
0.16 | 86.16 | 168.37 | 225.82
0.17 | 90.7 | 179.1 | 237.48
0.18 | 95.11 | 190.02 | 249.32
0.19 | 99.25 | 200.91 | 261.15
0.2 | 103.3 | 211.82 | 273.07
0.21 | 107.45 | 223.08 | 285.26
0.22 | 111.2 | 234.24 | 297
0.23 | 114.69 | 245.42 | 309.12
0.24 | 117.83 | 256.83 | 321.12
0.25 | 120.82 | 268 | 333.1
0.26 | 123.88 | 279.3 | 345.09
0.27 | 126.72 | 290.55 | 356.85
0.28 | 129.59 | 301.71 | 368.83
0.29 | 131.84 | 313 | 380.55
0.3 | 133.91 | 324.18 | 392.52
0.31 | 136.11 | 335.26 | 404.03
0.32 | 138.22 | 346.25 | 415.65
0.33 | 140.49 | 357.16 | 427.23
0.34 | 142.02 | 367.84 | 438.54
0.35 | 143.47 | 378.6 | 449.88
0.36 | 145.15 | 389.23 | 460.75
0.37 | 147.09 | 399.66 | 471.97
0.38 | 148.29 | 409.94 | 482.87
0.39 | 149.45 | 419.94 | 493.55
0.4 | 150.46 | 429.94 | 504.17
0.41 | 151.64 | 439.65 | 514.44
0.42 | 153.34 | 449.19 | 524.72
0.43 | 154.05 | 458.49 | 534.8
0.44 | 154.69 | 467.59 | 544.63
0.45 | 155.69 | 476.49 | 554.14
0.46 | 156.79 | 485.14 | 563.65
0.47 | 157.83 | 493.4 | 572.7
0.48 | 158.31 | 501.42 | 581.8
0.49 | 158.81 | 509.3 | 590.4
0.5 | 159.99 | 516.87 | 599.2

## Tranconductance (mS-mm)
VGS (V) | VDS = 0.100 V | VDS = 0.500 V | VDS = 0.900 V
-0.75 | -0.00216 | -0.00921 | -0.0214
-0.74 | -0.002225 | -0.0083 | -0.0238
-0.73 | -0.002416 | -0.007765 | -0.02365
-0.72 | -0.00227 | -0.0079 | -0.02295
-0.71 | -0.002058 | -0.007485 | -0.0223
-0.7 | -0.002083 | -0.008245 | -0.0209
-0.69 | -0.0019625 | -0.007675 | -0.023
-0.68 | -0.001767 | -0.006355 | -0.02205
-0.67 | -0.0017415 | -0.00669 | -0.01865
-0.66 | -0.0018765 | -0.00639 | -0.0169
-0.65 | -0.0017945 | -0.005845 | -0.0192
-0.64 | -0.001447 | -0.005715 | -0.01825
-0.63 | -0.0014855 | -0.00563 | -0.01695
-0.62 | -0.0015555 | -0.00601 | -0.0186
-0.61 | -0.001368 | -0.005745 | -0.01625
-0.6 | -0.0012375 | -0.004895 | -0.01681
-0.59 | -0.0011855 | -0.004605 | -0.01787
-0.58 | -0.00116 | -0.00432 | -0.01546
-0.57 | -0.0011495 | -0.00466 | -0.013135
-0.56 | -0.0011265 | -0.00488 | -0.01406
-0.55 | -0.0010265 | -0.0042 | -0.014615
-0.54 | -0.0010905 | -0.00368 | -0.012005
-0.53 | -0.0009795 | -0.003765 | -0.012655
-0.52 | -0.0008605 | -0.003505 | -0.012885
-0.51 | -0.000833 | -0.003255 | -0.009925
-0.5 | -0.000751 | -0.00308 | -0.00965
-0.49 | -0.000545 | -0.002755 | -0.010725
-0.48 | -0.000401 | -0.00233 | -0.00917
-0.47 | -0.000388 | -0.00149 | -0.00616
-0.46 | -0.0002085 | -0.00114 | -0.004005
-0.45 | 3.55e-05 | -0.0006 | -0.000145
-0.44 | 0.0004295 | 0.0007 | 0.00401
-0.43 | 0.0008885 | 0.00218 | 0.00717
-0.42 | 0.0014615 | 0.003985 | 0.015085
-0.41 | 0.002299 | 0.006905 | 0.02451
-0.4 | 0.003407 | 0.011105 | 0.0373
-0.39 | 0.0049275 | 0.01597 | 0.05812
-0.38 | 0.0069875 | 0.022715 | 0.08625
-0.37 | 0.009853 | 0.032905 | 0.12098
-0.36 | 0.015529 | 0.046015 | 0.17015
-0.35 | 0.0214895 | 0.064325 | 0.2404
-0.34 | 0.02752 | 0.09031 | 0.3393
-0.33 | 0.03798 | 0.130585 | 0.4741
-0.32 | 0.052555 | 0.177965 | 0.66255
-0.31 | 0.07305 | 0.24015 | 0.9157
-0.3 | 0.10039 | 0.33385 | 1.28455
-0.29 | 0.146475 | 0.45425 | 1.7766
-0.28 | 0.199415 | 0.6289 | 2.37545
-0.27 | 0.2623 | 0.868 | 3.3145
-0.26 | 0.35975 | 1.1882 | 4.5255
-0.25 | 0.49025 | 1.64785 | 6.117
-0.24 | 0.66965 | 2.21185 | 8.3125
-0.23 | 0.90515 | 2.9375 | 11.073
-0.22 | 1.22855 | 4.018 | 14.8715
-0.21 | 1.73005 | 5.3665 | 20.1555
-0.2 | 2.33215 | 7.195 | 26.75
-0.19 | 3.0615 | 9.6945 | 35.235
-0.18 | 4.1105 | 12.9885 | 46.86
-0.17 | 5.5125 | 17.1755 | 60.08
-0.16 | 7.348 | 22.59 | 76.84
-0.15 | 9.8295 | 29.435 | 98.045
-0.14 | 13.041 | 38.715 | 124.7
-0.13 | 17.214 | 50.365 | 152.845
-0.12 | 22.505 | 63.985 | 186.55
-0.11 | 29.315 | 81.795 | 227.35
-0.1 | 38.31 | 103.88 | 269.3
-0.09 | 49.065 | 129.125 | 312.5
-0.08 | 61.805 | 157.67 | 359.7
-0.07 | 77.94 | 193.8 | 410.4
-0.06 | 97.89 | 232.25 | 464
-0.05 | 117.82 | 275.05 | 515.35
-0.04 | 143.085 | 320.05 | 560
-0.03 | 172.35 | 367.4 | 612.25
-0.02 | 203.45 | 423.95 | 668.2
-0.01 | 239.2 | 474.15 | 722.5
0 | 272.75 | 525.6 | 763.75
0.01 | 302.3 | 575.95 | 798
0.02 | 338.45 | 624.85 | 839
0.03 | 375.5 | 670.25 | 880.5
0.04 | 403.4 | 714.5 | 920
0.05 | 431.75 | 760 | 954
0.06 | 456.45 | 802.5 | 992
0.07 | 475.45 | 844.5 | 1008
0.08 | 487.55 | 871.5 | 1029
0.09 | 496.85 | 906 | 1062
0.1 | 501.35 | 937.5 | 1080.5
0.11 | 503.15 | 966 | 1109.5
0.12 | 508 | 996 | 1120
0.13 | 507 | 1010.5 | 1127
0.14 | 496 | 1025.5 | 1148
0.15 | 491 | 1045.5 | 1161
0.16 | 474.5 | 1065 | 1166
0.17 | 447.5 | 1082.5 | 1175
0.18 | 427.5 | 1090.5 | 1183.5
0.19 | 409.5 | 1090 | 1187.5
0.2 | 410 | 1108.5 | 1205.5
0.21 | 395 | 1121 | 1196.5
0.22 | 362 | 1117 | 1193
0.23 | 331.5 | 1129.5 | 1206
0.24 | 306.5 | 1129 | 1199
0.25 | 302.5 | 1123.5 | 1198.5
0.26 | 295 | 1127.5 | 1187.5
0.27 | 285.5 | 1120.5 | 1187
0.28 | 256 | 1122.5 | 1185
0.29 | 216 | 1123.5 | 1184.5
0.3 | 213.5 | 1113 | 1174
0.31 | 215.5 | 1103.5 | 1156.5
0.32 | 219 | 1095 | 1160
0.33 | 190 | 1079.5 | 1144.5
0.34 | 149 | 1072 | 1132.5
0.35 | 156.5 | 1069.5 | 1110.5
0.36 | 181 | 1053 | 1104.5
0.37 | 157 | 1035.5 | 1106
0.38 | 118 | 1014 | 1079
0.39 | 108.5 | 1000 | 1065
0.4 | 109.5 | 985.5 | 1044.5
0.41 | 144 | 962.5 | 1027.5
0.42 | 120.5 | 942 | 1018
0.43 | 67.5 | 920 | 995.5
0.44 | 82 | 900 | 967
0.45 | 105 | 877.5 | 951
0.46 | 107 | 845.5 | 928
0.47 | 76 | 814 | 907.5
0.48 | 49 | 795 | 885
0.49 | 84 | 772.5 | 870
0.5 | 118 | 757 | 880