## IDS-VDS Characteristic (mA-mm)
VGS (V) | VDS = 0.100 V | VDS = 0.500 V | VDS = 0.900 V
-0.75 | 0.000512 | 0.0020901 | 0.006819
-0.74 | 0.00048313 | 0.0020161 | 0.006638
-0.73 | 0.00046139 | 0.0019546 | 0.006455
-0.72 | 0.00044717 | 0.0018892 | 0.006273
-0.71 | 0.00042581 | 0.0018249 | 0.006045
-0.7 | 0.00040765 | 0.0017582 | 0.005922
-0.69 | 0.00038889 | 0.0016933 | 0.005721
-0.68 | 0.00037298 | 0.001635 | 0.005582
-0.67 | 0.00035491 | 0.0015782 | 0.005382
-0.66 | 0.00033963 | 0.0015258 | 0.005227
-0.65 | 0.00032524 | 0.0014724 | 0.005072
-0.64 | 0.00031008 | 0.0014174 | 0.0049076
-0.63 | 0.00029844 | 0.0013674 | 0.0047981
-0.62 | 0.00028583 | 0.0013165 | 0.0046316
-0.61 | 0.00027203 | 0.0012697 | 0.0044995
-0.6 | 0.00025938 | 0.0012244 | 0.0043531
-0.59 | 0.00024717 | 0.0011811 | 0.0042462
-0.58 | 0.00023612 | 0.0011468 | 0.0041134
-0.57 | 0.00022398 | 0.0011007 | 0.0039717
-0.56 | 0.00021457 | 0.0010585 | 0.0038517
-0.55 | 0.00020402 | 0.0010197 | 0.0037187
-0.54 | 0.00019494 | 0.0009885 | 0.0036175
-0.53 | 0.00018579 | 0.0009581 | 0.0035122
-0.52 | 0.00018008 | 0.0009283 | 0.0034123
-0.51 | 0.00017363 | 0.000895 | 0.0033201
-0.5 | 0.00016497 | 0.0008693 | 0.0032243
-0.49 | 0.0001604 | 0.0008508 | 0.0031458
-0.48 | 0.00015509 | 0.0008296 | 0.0030992
-0.47 | 0.00015164 | 0.0008107 | 0.0030556
-0.46 | 0.00015013 | 0.0007992 | 0.0030126
-0.45 | 0.00015136 | 0.0008008 | 0.0030241
-0.44 | 0.00015493 | 0.0008093 | 0.0030672
-0.43 | 0.00016278 | 0.0008339 | 0.0031548
-0.42 | 0.00017698 | 0.0008788 | 0.0033084
-0.41 | 0.00019826 | 0.0009474 | 0.0035671
-0.4 | 0.00022877 | 0.0010551 | 0.0039499
-0.39 | 0.00027556 | 0.0012164 | 0.004526
-0.38 | 0.00034095 | 0.0014382 | 0.0053321
-0.37 | 0.00043357 | 0.0017623 | 0.006618
-0.36 | 0.00055986 | 0.0021963 | 0.008248
-0.35 | 0.0007801 | 0.0028197 | 0.010591
-0.34 | 0.0010403 | 0.0036935 | 0.013891
-0.33 | 0.0013914 | 0.0048945 | 0.018429
-0.32 | 0.0018765 | 0.006692 | 0.024813
-0.31 | 0.0025537 | 0.008985 | 0.033662
-0.3 | 0.0034795 | 0.012144 | 0.045941
-0.29 | 0.0047549 | 0.016554 | 0.06285
-0.28 | 0.006677 | 0.022474 | 0.08578
-0.27 | 0.009138 | 0.03069 | 0.11699
-0.26 | 0.012404 | 0.041903 | 0.16094
-0.25 | 0.016904 | 0.056968 | 0.21784
-0.24 | 0.022954 | 0.07848 | 0.2957
-0.23 | 0.031236 | 0.10643 | 0.40153
-0.22 | 0.04243 | 0.14398 | 0.54304
-0.21 | 0.05797 | 0.19434 | 0.7339
-0.2 | 0.07845 | 0.26273 | 0.9876
-0.19 | 0.10607 | 0.35313 | 1.3119
-0.18 | 0.1437 | 0.47682 | 1.7577
-0.17 | 0.1933 | 0.636 | 2.3237
-0.16 | 0.25994 | 0.8462 | 3.0475
-0.15 | 0.34687 | 1.1272 | 3.9822
-0.14 | 0.46618 | 1.4842 | 5.1488
-0.13 | 0.6222 | 1.9529 | 6.627
-0.12 | 0.8289 | 2.557 | 8.402
-0.11 | 1.0943 | 3.3142 | 10.525
-0.1 | 1.4406 | 4.3003 | 13.104
-0.09 | 1.8954 | 5.4955 | 16.115
-0.08 | 2.4557 | 6.987 | 19.552
-0.07 | 3.1745 | 8.818 | 23.518
-0.06 | 4.0669 | 11.003 | 27.924
-0.05 | 5.178 | 13.64 | 32.902
-0.04 | 6.496 | 16.667 | 38.353
-0.03 | 8.112 | 20.202 | 44.324
-0.02 | 10.035 | 24.203 | 50.842
-0.01 | 12.249 | 28.768 | 57.74
0 | 14.869 | 33.776 | 65.22
0.01 | 17.757 | 39.361 | 72.97
0.02 | 21.001 | 45.371 | 81.11
0.03 | 24.599 | 51.884 | 89.93
0.04 | 28.474 | 58.76 | 98.68
0.05 | 32.622 | 66.18 | 108.02
0.06 | 37.06 | 74.05 | 117.61
0.07 | 41.721 | 82.12 | 127.61
0.08 | 46.498 | 90.7 | 137.83
0.09 | 51.431 | 99.52 | 148.09
0.1 | 56.432 | 108.62 | 158.77
0.11 | 61.39 | 118.15 | 169.52
0.12 | 66.54 | 127.79 | 180.64
0.13 | 71.47 | 137.75 | 191.67
0.14 | 76.42 | 147.79 | 202.99
0.15 | 81.25 | 158.09 | 214.32
0.16 | 85.93 | 168.54 | 226.02
0.17 | 90.6 | 179.16 | 237.58
0.18 | 94.97 | 189.77 | 249.06
0.19 | 99.19 | 200.72 | 260.93
0.2 | 103.06 | 211.66 | 272.77
0.21 | 106.87 | 222.49 | 284.61
0.22 | 110.6 | 233.65 | 296.58
0.23 | 114.08 | 244.7 | 308.28
0.24 | 117.35 | 255.77 | 320.22
0.25 | 120.35 | 267.09 | 332.16
0.26 | 123.2 | 278.12 | 344.04
0.27 | 125.93 | 289.28 | 355.7
0.28 | 128.58 | 300.4 | 367.48
0.29 | 131.04 | 311.46 | 379.19
0.3 | 133.37 | 322.52 | 390.83
0.31 | 135.52 | 333.45 | 402.47
0.32 | 137.29 | 344.35 | 413.75
0.33 | 139.12 | 355.17 | 425.26
0.34 | 141.02 | 365.81 | 436.61
0.35 | 142.6 | 376.3 | 447.77
0.36 | 144.22 | 386.86 | 458.84
0.37 | 145.43 | 397.25 | 469.74
0.38 | 146.85 | 407.41 | 480.62
0.39 | 148.25 | 417.5 | 491.27
0.4 | 149.61 | 427.18 | 501.71
0.41 | 150.45 | 436.89 | 512
0.42 | 151.55 | 446.47 | 522.29
0.43 | 152.64 | 455.64 | 532.27
0.44 | 153.67 | 464.65 | 542.13
0.45 | 154.59 | 473.44 | 551.76
0.46 | 155.2 | 482.12 | 561.09
0.47 | 156.03 | 490.41 | 570.3
0.48 | 156.95 | 498.39 | 579.2
0.49 | 157.57 | 506.11 | 588
0.5 | 158.25 | 513.7 | 596.5

## Tranconductance (mS-mm)
VGS (V) | VDS = 0.100 V | VDS = 0.500 V | VDS = 0.900 V
-0.75 | -0.002887 | -0.0074 | -0.0181
-0.74 | -0.0025305 | -0.006775 | -0.0182
-0.73 | -0.001798 | -0.006345 | -0.01825
-0.72 | -0.001779 | -0.006485 | -0.0205
-0.71 | -0.001976 | -0.00655 | -0.01755
-0.7 | -0.001846 | -0.00658 | -0.0162
-0.69 | -0.0017335 | -0.00616 | -0.017
-0.68 | -0.001699 | -0.005755 | -0.01695
-0.67 | -0.0016675 | -0.00546 | -0.01775
-0.66 | -0.0014835 | -0.00529 | -0.0155
-0.65 | -0.0014775 | -0.00542 | -0.01597
-0.64 | -0.00134 | -0.00525 | -0.013695
-0.63 | -0.0012125 | -0.005045 | -0.0138
-0.62 | -0.0013205 | -0.004885 | -0.01493
-0.61 | -0.0013225 | -0.004605 | -0.013925
-0.6 | -0.001243 | -0.00443 | -0.012665
-0.59 | -0.001163 | -0.00388 | -0.011985
-0.58 | -0.0011595 | -0.00402 | -0.013725
-0.57 | -0.0010775 | -0.004415 | -0.013085
-0.56 | -0.000998 | -0.00405 | -0.01265
-0.55 | -0.0009815 | -0.0035 | -0.01171
-0.54 | -0.0009115 | -0.00308 | -0.010325
-0.53 | -0.000743 | -0.00301 | -0.01026
-0.52 | -0.000608 | -0.003155 | -0.009605
-0.51 | -0.0007555 | -0.00295 | -0.0094
-0.5 | -0.0006615 | -0.00221 | -0.008715
-0.49 | -0.000494 | -0.001985 | -0.006255
-0.48 | -0.000438 | -0.002005 | -0.00451
-0.47 | -0.000248 | -0.00152 | -0.00433
-0.46 | -1.4e-05 | -0.000495 | -0.001575
-0.45 | 0.00024 | 0.000505 | 0.00273
-0.44 | 0.000571 | 0.001655 | 0.006535
-0.43 | 0.0011025 | 0.003475 | 0.01206
-0.42 | 0.001774 | 0.005675 | 0.020615
-0.41 | 0.0025895 | 0.008815 | 0.032075
-0.4 | 0.003865 | 0.01345 | 0.047945
-0.39 | 0.005609 | 0.019155 | 0.06911
-0.38 | 0.0079005 | 0.027295 | 0.1046
-0.37 | 0.0109455 | 0.037905 | 0.145795
-0.36 | 0.0173265 | 0.05287 | 0.19865
-0.35 | 0.024022 | 0.07486 | 0.28215
-0.34 | 0.030565 | 0.10374 | 0.3919
-0.33 | 0.04181 | 0.149925 | 0.5461
-0.32 | 0.058115 | 0.204525 | 0.76165
-0.31 | 0.08015 | 0.2726 | 1.0564
-0.3 | 0.11006 | 0.37845 | 1.4594
-0.29 | 0.159875 | 0.5165 | 1.99195
-0.28 | 0.219155 | 0.7068 | 2.707
-0.27 | 0.28635 | 0.97145 | 3.758
-0.26 | 0.3883 | 1.3139 | 5.0425
-0.25 | 0.5275 | 1.82885 | 6.738
-0.24 | 0.7166 | 2.4731 | 9.1845
-0.23 | 0.9738 | 3.275 | 12.367
-0.22 | 1.3367 | 4.3955 | 16.6185
-0.21 | 1.801 | 5.9375 | 22.228
-0.2 | 2.405 | 7.9395 | 28.9
-0.19 | 3.2625 | 10.7045 | 38.505
-0.18 | 4.3615 | 14.1435 | 50.59
-0.17 | 5.812 | 18.469 | 64.49
-0.16 | 7.6785 | 24.56 | 82.925
-0.15 | 10.312 | 31.9 | 105.065
-0.14 | 13.7665 | 41.285 | 132.24
-0.13 | 18.136 | 53.64 | 162.66
-0.12 | 23.605 | 68.065 | 194.9
-0.11 | 30.585 | 87.165 | 235.1
-0.1 | 40.055 | 109.065 | 279.5
-0.09 | 50.755 | 134.335 | 322.4
-0.08 | 63.955 | 166.125 | 370.15
-0.07 | 80.56 | 200.8 | 418.6
-0.06 | 100.175 | 241.1 | 469.2
-0.05 | 121.455 | 283.2 | 521.45
-0.04 | 146.7 | 328.1 | 571.1
-0.03 | 176.95 | 376.8 | 624.45
-0.02 | 206.85 | 428.3 | 670.8
-0.01 | 241.7 | 478.65 | 718.9
0 | 275.4 | 529.65 | 761.5
0.01 | 306.6 | 579.75 | 794.5
0.02 | 342.1 | 626.15 | 848
0.03 | 373.65 | 669.45 | 878.5
0.04 | 401.15 | 714.8 | 904.5
0.05 | 429.3 | 764.5 | 946.5
0.06 | 454.95 | 797 | 979.5
0.07 | 471.9 | 832.5 | 1011
0.08 | 485.5 | 870 | 1024
0.09 | 496.7 | 896 | 1047
0.1 | 497.95 | 931.5 | 1071.5
0.11 | 505.4 | 958.5 | 1093.5
0.12 | 504 | 980 | 1107.5
0.13 | 494 | 1000 | 1117.5
0.14 | 489 | 1017 | 1132.5
0.15 | 475.5 | 1037.5 | 1151.5
0.16 | 467.5 | 1053.5 | 1163
0.17 | 452 | 1061.5 | 1152
0.18 | 429.5 | 1078 | 1167.5
0.19 | 404.5 | 1094.5 | 1185.5
0.2 | 384 | 1088.5 | 1184
0.21 | 377 | 1099.5 | 1190.5
0.22 | 360.5 | 1110.5 | 1183.5
0.23 | 337.5 | 1106 | 1182
0.24 | 313.5 | 1119.5 | 1194
0.25 | 292.5 | 1117.5 | 1191
0.26 | 279 | 1109.5 | 1177
0.27 | 269 | 1114 | 1172
0.28 | 255.5 | 1109 | 1174.5
0.29 | 239.5 | 1106 | 1167.5
0.3 | 224 | 1099.5 | 1164
0.31 | 196 | 1091.5 | 1146
0.32 | 180 | 1086 | 1139.5
0.33 | 186.5 | 1073 | 1143
0.34 | 174 | 1056.5 | 1125.5
0.35 | 160 | 1052.5 | 1111.5
0.36 | 141.5 | 1047.5 | 1098.5
0.37 | 131.5 | 1027.5 | 1089
0.38 | 141 | 1012.5 | 1076.5
0.39 | 138 | 988.5 | 1054.5
0.4 | 110 | 969.5 | 1036.5
0.41 | 97 | 964.5 | 1029
0.42 | 109.5 | 937.5 | 1013.5
0.43 | 106 | 909 | 992
0.44 | 97.5 | 890 | 974.5
0.45 | 76.5 | 873.5 | 948
0.46 | 72 | 848.5 | 927
0.47 | 87.5 | 813.5 | 905.5
0.48 | 77 | 785 | 885
0.49 | 65 | 765.5 | 865
0.5 | 68 | 759 | 850