## IDS-VDS Characteristic (mA-mm)
VGS (V) | VDS = 0.100 V | VDS = 0.500 V | VDS = 0.900 V
-0.75 | 0.0005568 | 0.0022856 | 0.007551
-0.74 | 0.0005346 | 0.0022136 | 0.007365
-0.73 | 0.000514 | 0.0021385 | 0.007181
-0.72 | 0.00048796 | 0.0020567 | 0.006953
-0.71 | 0.00046595 | 0.0019981 | 0.006735
-0.7 | 0.0004448 | 0.0019232 | 0.006501
-0.69 | 0.00042291 | 0.001864 | 0.00632
-0.68 | 0.00040672 | 0.0017894 | 0.006105
-0.67 | 0.00038991 | 0.001727 | 0.005946
-0.66 | 0.00037264 | 0.0016695 | 0.005776
-0.65 | 0.00035589 | 0.0016059 | 0.005597
-0.64 | 0.00033978 | 0.0015479 | 0.005434
-0.63 | 0.00032928 | 0.0014961 | 0.005283
-0.62 | 0.00031142 | 0.0014393 | 0.005086
-0.61 | 0.00030024 | 0.0013963 | 0.0049568
-0.6 | 0.00028517 | 0.0013445 | 0.0048249
-0.59 | 0.00027032 | 0.0012927 | 0.0046785
-0.58 | 0.00025861 | 0.0012493 | 0.0045094
-0.57 | 0.00024715 | 0.0011956 | 0.0043613
-0.56 | 0.00023665 | 0.0011681 | 0.004223
-0.55 | 0.00022541 | 0.0011217 | 0.0041139
-0.54 | 0.00021462 | 0.0010816 | 0.0039655
-0.53 | 0.00020492 | 0.0010456 | 0.0038528
-0.52 | 0.00019594 | 0.0010118 | 0.0037476
-0.51 | 0.00018655 | 0.0009852 | 0.0036298
-0.5 | 0.00017927 | 0.0009512 | 0.0035359
-0.49 | 0.00017379 | 0.0009204 | 0.0034678
-0.48 | 0.0001679 | 0.000902 | 0.0033749
-0.47 | 0.00016411 | 0.0008785 | 0.0033261
-0.46 | 0.00016215 | 0.0008633 | 0.0032809
-0.45 | 0.00016033 | 0.0008585 | 0.0032576
-0.44 | 0.00016294 | 0.0008656 | 0.0032889
-0.43 | 0.00016945 | 0.0008823 | 0.0033509
-0.42 | 0.0001832 | 0.0009233 | 0.0035014
-0.41 | 0.00020231 | 0.0009807 | 0.0037336
-0.4 | 0.00023115 | 0.0010786 | 0.0040753
-0.39 | 0.00027503 | 0.0012274 | 0.0046143
-0.38 | 0.00033771 | 0.0014321 | 0.0053558
-0.37 | 0.00042408 | 0.0017267 | 0.006505
-0.36 | 0.00054667 | 0.0021419 | 0.008065
-0.35 | 0.0007541 | 0.0027241 | 0.010202
-0.34 | 0.0009998 | 0.0035402 | 0.013309
-0.33 | 0.0013405 | 0.0046797 | 0.017672
-0.32 | 0.0018056 | 0.006365 | 0.023699
-0.31 | 0.0024485 | 0.00853 | 0.032041
-0.3 | 0.003341 | 0.0115 | 0.043645
-0.29 | 0.004553 | 0.015601 | 0.05988
-0.28 | 0.006435 | 0.021251 | 0.08156
-0.27 | 0.008762 | 0.029069 | 0.1117
-0.26 | 0.011936 | 0.039598 | 0.15266
-0.25 | 0.016183 | 0.054163 | 0.20814
-0.24 | 0.02207 | 0.07469 | 0.28271
-0.23 | 0.030084 | 0.10087 | 0.38444
-0.22 | 0.040921 | 0.13708 | 0.52183
-0.21 | 0.05537 | 0.18487 | 0.7037
-0.2 | 0.07689 | 0.25012 | 0.9504
-0.19 | 0.10366 | 0.33771 | 1.2711
-0.18 | 0.14063 | 0.45339 | 1.7002
-0.17 | 0.18848 | 0.6075 | 2.2495
-0.16 | 0.254 | 0.8099 | 2.9531
-0.15 | 0.33996 | 1.0794 | 3.8659
-0.14 | 0.45541 | 1.4314 | 5.0282
-0.13 | 0.6063 | 1.8858 | 6.473
-0.12 | 0.8051 | 2.461 | 8.233
-0.11 | 1.0669 | 3.2153 | 10.355
-0.1 | 1.405 | 4.1672 | 12.921
-0.09 | 1.8487 | 5.3517 | 15.927
-0.08 | 2.407 | 6.81 | 19.364
-0.07 | 3.1124 | 8.582 | 23.325
-0.06 | 3.9891 | 10.78 | 27.773
-0.05 | 5.0923 | 13.382 | 32.797
-0.04 | 6.399 | 16.423 | 38.257
-0.03 | 7.985 | 19.961 | 44.303
-0.02 | 9.911 | 23.949 | 50.751
-0.01 | 12.124 | 28.555 | 57.84
0 | 14.723 | 33.64 | 65.38
0.01 | 17.615 | 39.224 | 73.41
0.02 | 20.874 | 45.212 | 81.62
0.03 | 24.509 | 51.868 | 90.44
0.04 | 28.459 | 58.86 | 99.48
0.05 | 32.675 | 66.34 | 108.97
0.06 | 37.126 | 74.29 | 118.55
0.07 | 41.867 | 82.63 | 128.81
0.08 | 46.699 | 91.37 | 139.17
0.09 | 51.744 | 100.16 | 149.73
0.1 | 56.818 | 109.57 | 160.55
0.11 | 61.74 | 119.19 | 171.36
0.12 | 67 | 129.04 | 182.71
0.13 | 72.17 | 139.15 | 194.17
0.14 | 77.24 | 149.38 | 205.63
0.15 | 82.16 | 159.79 | 217.24
0.16 | 86.93 | 170.53 | 228.85
0.17 | 91.45 | 181.32 | 240.75
0.18 | 95.93 | 192.04 | 252.59
0.19 | 100.34 | 203.11 | 264.51
0.2 | 104.54 | 214.28 | 276.49
0.21 | 108.53 | 225.5 | 288.72
0.22 | 112.12 | 236.85 | 300.7
0.23 | 115.55 | 248.02 | 312.7
0.24 | 118.96 | 259.35 | 324.82
0.25 | 122.26 | 270.73 | 336.74
0.26 | 125.31 | 282.07 | 348.89
0.27 | 128.11 | 293.39 | 360.87
0.28 | 130.53 | 304.63 | 372.76
0.29 | 132.96 | 315.89 | 384.67
0.3 | 135.28 | 327.25 | 396.47
0.31 | 137.55 | 338.31 | 408.23
0.32 | 139.76 | 349.18 | 419.84
0.33 | 141.64 | 360.3 | 431.42
0.34 | 143.22 | 371.1 | 442.66
0.35 | 144.98 | 381.89 | 453.98
0.36 | 146.68 | 392.52 | 465.21
0.37 | 148.31 | 402.81 | 476.27
0.38 | 149.61 | 413.21 | 487.18
0.39 | 150.74 | 423.35 | 497.71
0.4 | 152.16 | 433.29 | 508.29
0.41 | 153.45 | 443.06 | 518.76
0.42 | 154.28 | 452.53 | 529.03
0.43 | 155.4 | 461.96 | 539.08
0.44 | 156.29 | 471.05 | 548.76
0.45 | 157.32 | 479.94 | 558.52
0.46 | 158.29 | 488.54 | 567.98
0.47 | 159 | 496.79 | 576.6
0.48 | 159.6 | 504.95 | 585.8
0.49 | 160.53 | 512.8 | 594.4
0.5 | 161.4 | 520.29 | 603.1

## Tranconductance (mS-mm)
VGS (V) | VDS = 0.100 V | VDS = 0.500 V | VDS = 0.900 V
-0.75 | -0.00222 | -0.0072 | -0.0186
-0.74 | -0.00214 | -0.007355 | -0.0185
-0.73 | -0.002332 | -0.007845 | -0.0206
-0.72 | -0.0024025 | -0.00702 | -0.0223
-0.71 | -0.002158 | -0.006675 | -0.0226
-0.7 | -0.002152 | -0.006705 | -0.02075
-0.69 | -0.001904 | -0.00669 | -0.0198
-0.68 | -0.00165 | -0.00685 | -0.0187
-0.67 | -0.001704 | -0.005995 | -0.01645
-0.66 | -0.001701 | -0.006055 | -0.01745
-0.65 | -0.001643 | -0.00608 | -0.0171
-0.64 | -0.0013305 | -0.00549 | -0.0157
-0.63 | -0.001418 | -0.00543 | -0.0174
-0.62 | -0.001452 | -0.00499 | -0.01631
-0.61 | -0.0013125 | -0.00474 | -0.013055
-0.6 | -0.001496 | -0.00518 | -0.013915
-0.59 | -0.001328 | -0.00476 | -0.015775
-0.58 | -0.0011585 | -0.004855 | -0.01586
-0.57 | -0.001098 | -0.00406 | -0.01432
-0.56 | -0.001087 | -0.003695 | -0.01237
-0.55 | -0.0011015 | -0.004325 | -0.012875
-0.54 | -0.0010245 | -0.003805 | -0.013055
-0.53 | -0.000934 | -0.00349 | -0.010895
-0.52 | -0.0009185 | -0.00302 | -0.01115
-0.51 | -0.0008335 | -0.00303 | -0.010585
-0.5 | -0.000638 | -0.00324 | -0.0081
-0.49 | -0.0005685 | -0.00246 | -0.00805
-0.48 | -0.000484 | -0.002095 | -0.007085
-0.47 | -0.0002875 | -0.001935 | -0.0047
-0.46 | -0.000189 | -0.001 | -0.003425
-0.45 | 3.95e-05 | 0.000115 | 0.0004
-0.44 | 0.000456 | 0.00119 | 0.004665
-0.43 | 0.001013 | 0.002885 | 0.010625
-0.42 | 0.001643 | 0.00492 | 0.019135
-0.41 | 0.0023975 | 0.007765 | 0.028695
-0.4 | 0.003636 | 0.012335 | 0.044035
-0.39 | 0.005328 | 0.017675 | 0.064025
-0.38 | 0.0074525 | 0.024965 | 0.094535
-0.37 | 0.010448 | 0.03549 | 0.13546
-0.36 | 0.016501 | 0.04987 | 0.18485
-0.35 | 0.0226565 | 0.069915 | 0.2622
-0.34 | 0.02932 | 0.09778 | 0.3735
-0.33 | 0.04029 | 0.14124 | 0.5195
-0.32 | 0.0554 | 0.192515 | 0.71845
-0.31 | 0.07677 | 0.25675 | 0.9973
-0.3 | 0.105225 | 0.35355 | 1.39195
-0.29 | 0.1547 | 0.48755 | 1.89575
-0.28 | 0.21045 | 0.6734 | 2.591
-0.27 | 0.27505 | 0.91735 | 3.555
-0.26 | 0.37105 | 1.2547 | 4.822
-0.25 | 0.5067 | 1.7546 | 6.5025
-0.24 | 0.69505 | 2.33535 | 8.815
-0.23 | 0.94255 | 3.1195 | 11.956
-0.22 | 1.2643 | 4.2 | 15.963
-0.21 | 1.79845 | 5.652 | 21.4285
-0.2 | 2.4145 | 7.642 | 28.37
-0.19 | 3.187 | 10.1635 | 37.49
-0.18 | 4.241 | 13.4895 | 48.92
-0.17 | 5.6685 | 17.8255 | 62.645
-0.16 | 7.574 | 23.595 | 80.82
-0.15 | 10.0705 | 31.075 | 103.755
-0.14 | 13.317 | 40.32 | 130.355
-0.13 | 17.4845 | 51.48 | 160.24
-0.12 | 23.03 | 66.475 | 194.1
-0.11 | 29.995 | 85.31 | 234.4
-0.1 | 39.09 | 106.82 | 278.6
-0.09 | 50.1 | 132.14 | 322.15
-0.08 | 63.185 | 161.515 | 369.9
-0.07 | 79.105 | 198.5 | 420.45
-0.06 | 98.995 | 240 | 473.6
-0.05 | 120.495 | 282.15 | 524.2
-0.04 | 144.635 | 328.95 | 575.3
-0.03 | 175.6 | 376.3 | 624.7
-0.02 | 206.95 | 429.7 | 676.85
-0.01 | 240.6 | 484.55 | 731.45
0 | 274.55 | 533.45 | 778.5
0.01 | 307.55 | 578.6 | 812
0.02 | 344.7 | 632.2 | 851.5
0.03 | 379.25 | 682.4 | 893
0.04 | 408.3 | 723.6 | 926.5
0.05 | 433.35 | 771.5 | 953.5
0.06 | 459.6 | 814.5 | 992
0.07 | 478.65 | 854 | 1031
0.08 | 493.85 | 876.5 | 1046
0.09 | 505.95 | 910 | 1069
0.1 | 499.8 | 951.5 | 1081.5
0.11 | 509.1 | 973.5 | 1108
0.12 | 521.5 | 998 | 1140.5
0.13 | 512 | 1017 | 1146
0.14 | 499.5 | 1032 | 1153.5
0.15 | 484.5 | 1057.5 | 1161
0.16 | 464.5 | 1076.5 | 1175.5
0.17 | 450 | 1075.5 | 1187
0.18 | 444.5 | 1089.5 | 1188
0.19 | 430.5 | 1112 | 1195
0.2 | 409.5 | 1119.5 | 1210.5
0.21 | 379 | 1128.5 | 1210.5
0.22 | 351 | 1126 | 1199
0.23 | 342 | 1125 | 1206
0.24 | 335.5 | 1135.5 | 1202
0.25 | 317.5 | 1136 | 1203.5
0.26 | 292.5 | 1133 | 1206.5
0.27 | 261 | 1128 | 1193.5
0.28 | 242.5 | 1125 | 1190
0.29 | 237.5 | 1131 | 1185.5
0.3 | 229.5 | 1121 | 1178
0.31 | 224 | 1096.5 | 1168.5
0.32 | 204.5 | 1099.5 | 1159.5
0.33 | 173 | 1096 | 1141
0.34 | 167 | 1079.5 | 1128
0.35 | 173 | 1071 | 1127.5
0.36 | 166.5 | 1046 | 1114.5
0.37 | 146.5 | 1034.5 | 1098.5
0.38 | 121.5 | 1027 | 1072
0.39 | 127.5 | 1004 | 1055.5
0.4 | 135.5 | 985.5 | 1052.5
0.41 | 106 | 962 | 1037
0.42 | 97.5 | 945 | 1016
0.43 | 100.5 | 926 | 986.5
0.44 | 96 | 899 | 972
0.45 | 100 | 874.5 | 961
0.46 | 84 | 842.5 | 904
0.47 | 65.5 | 820.5 | 891
0.48 | 76.5 | 800.5 | 890
0.49 | 90 | 767 | 865
0.5 | 87 | 749 | 870